## Curve
EI Sensor Technologies
Resistance Versus Temperature Table
P/N ED3442F683 Revision “0”
Resistance @ +25°C = 68,000 Ω
Temperature | Temperature | Resistance Ratio | Resistance
(°C) | (°F) | (R@x°C/R@+25°C) | (Ω Nominal)
-55 | -67 | 106.79202 | 7261857.36
-54 | -65.2 | 99.04896 | 6735329.28
-53 | -63.4 | 91.91738 | 6250381.84
-52 | -61.6 | 85.34524 | 5803476.32
-51 | -59.8 | 79.28527 | 5391398.36
-50 | -58 | 73.69445 | 5011222.6
-49 | -56.2 | 68.53362 | 4660286.16
-48 | -54.4 | 63.76712 | 4336164.16
-47 | -52.6 | 59.36247 | 4036647.96
-46 | -50.8 | 55.29001 | 3759720.68
-45 | -49 | 51.52272 | 3503544.96
-44 | -47.2 | 48.03591 | 3266441.88
-43 | -45.4 | 44.80703 | 3046878.04
-42 | -43.6 | 41.81548 | 2843452.64
-41 | -41.8 | 39.04242 | 2654884.56
-40 | -40 | 36.47059 | 2480000.12
-39 | -38.2 | 34.08422 | 2317726.96
-38 | -36.4 | 31.86884 | 2167081.12
-37 | -34.6 | 29.81121 | 2027162.28
-36 | -32.8 | 27.89918 | 1897144.24
-35 | -31 | 26.1216 | 1776268.8
-34 | -29.2 | 24.46823 | 1663839.64
-33 | -27.4 | 22.92967 | 1559217.56
-32 | -25.6 | 21.4973 | 1461816.4
-31 | -23.8 | 20.16318 | 1371096.24
-30 | -22 | 18.92 | 1286560
-29 | -20.2 | 17.76104 | 1207750.72
-28 | -18.4 | 16.68013 | 1134248.84
-27 | -16.6 | 15.67155 | 1065665.4
-26 | -14.8 | 14.73006 | 1001644.08
-25 | -13 | 13.85081 | 941855.08
-24 | -11.2 | 13.02935 | 885995.8
-23 | -9.4 | 12.26154 | 833784.72
-22 | -7.6 | 11.54358 | 784963.44
-21 | -5.8 | 10.87196 | 739293.28
-20 | -4 | 10.24343 | 696553.24
-19 | -2.2 | 9.65497 | 656537.96
-18 | -0.4 | 9.10382 | 619059.76
-17 | 1.4 | 8.5874 | 583943.2
-16 | 3.2 | 8.10333 | 551026.44
-15 | 5 | 7.64941 | 520159.88
-14 | 6.8 | 7.22359 | 491204.12
-13 | 8.6 | 6.82397 | 464029.96
-12 | 10.4 | 6.44881 | 438519.08
-11 | 12.2 | 6.09647 | 414559.96
-10 | 14 | 5.76544 | 392049.92
-9 | 15.8 | 5.45431 | 370893.08
-8 | 17.6 | 5.16178 | 351001.04
-7 | 19.4 | 4.88664 | 332291.52
-6 | 21.2 | 4.62775 | 314687
-5 | 23 | 4.38408 | 298117.44
-4 | 24.8 | 4.15464 | 282515.52
-3 | 26.6 | 3.93853 | 267820.04
-2 | 28.4 | 3.73491 | 253973.88
-1 | 30.2 | 3.54297 | 240921.96
0 | 32 | 3.362 | 228616
1 | 33.8 | 3.1913 | 217008.4
2 | 35.6 | 3.03025 | 206057
3 | 37.4 | 2.87823 | 195719.64
4 | 39.2 | 2.7347 | 185959.6
5 | 41 | 2.59914 | 176741.52
6 | 42.8 | 2.47107 | 168032.76
7 | 44.6 | 2.35003 | 159802.04
8 | 46.4 | 2.2356 | 152020.8
9 | 48.2 | 2.12738 | 144661.84
10 | 50 | 2.025 | 137700
11 | 51.8 | 1.92813 | 131112.84
12 | 53.6 | 1.83642 | 124876.56
13 | 55.4 | 1.74959 | 118972.12
14 | 57.2 | 1.66735 | 113379.8
15 | 59 | 1.58943 | 108081.24
16 | 60.8 | 1.51558 | 103059.44
17 | 62.6 | 1.44557 | 98298.76
18 | 64.4 | 1.37917 | 93783.56
19 | 66.2 | 1.3162 | 89501.6
20 | 68 | 1.25644 | 85437.92
21 | 69.8 | 1.19972 | 81580.96
22 | 71.6 | 1.14587 | 77919.16
23 | 73.4 | 1.09474 | 74442.32
24 | 75.2 | 1.04616 | 71138.88
25 | 77 | 1 | 68000
26 | 78.8 | 0.95638198 | 65033.97464
27 | 80.6 | 0.9148834 | 62212.0712
28 | 82.4 | 0.87539217 | 59526.66756
29 | 84.2 | 0.83780252 | 56970.57136
30 | 86 | 0.80201469 | 54536.99892
31 | 87.8 | 0.76793449 | 52219.54532
32 | 89.6 | 0.73547302 | 50012.16536
33 | 91.4 | 0.70454635 | 47909.1518
34 | 93.2 | 0.67507522 | 45905.11496
35 | 95 | 0.64698476 | 43994.96368
36 | 96.8 | 0.62020424 | 42173.88832
37 | 98.6 | 0.59466682 | 40437.34376
38 | 100.4 | 0.57030935 | 38781.0358
39 | 102.2 | 0.5470721 | 37200.9028
40 | 104 | 0.52489861 | 35693.10548
41 | 105.8 | 0.5037355 | 34254.014
42 | 107.6 | 0.48353225 | 32880.193
43 | 109.4 | 0.46424109 | 31568.39412
44 | 111.2 | 0.44581679 | 30315.54172
45 | 113 | 0.42821656 | 29118.72608
46 | 114.8 | 0.41139988 | 27975.19184
47 | 116.6 | 0.39532839 | 26882.33052
48 | 118.4 | 0.37996575 | 25837.671
49 | 120.2 | 0.36527755 | 24838.8734
50 | 122 | 0.35123117 | 23883.71956
51 | 123.8 | 0.33779571 | 22970.10828
52 | 125.6 | 0.32494189 | 22096.04852
53 | 127.4 | 0.31264192 | 21259.65056
54 | 129.2 | 0.30086947 | 20459.12396
55 | 131 | 0.28959957 | 19692.77076
56 | 132.8 | 0.27880852 | 18958.97936
57 | 134.6 | 0.26847384 | 18256.22112
58 | 136.4 | 0.25857419 | 17583.04492
59 | 138.2 | 0.24908932 | 16938.07376
60 | 140 | 0.24 | 16320
61 | 141.8 | 0.23128797 | 15727.58196
62 | 143.6 | 0.22293589 | 15159.64052
63 | 145.4 | 0.21492728 | 14615.05504
64 | 147.2 | 0.20724648 | 14092.76064
65 | 149 | 0.19987861 | 13591.74548
66 | 150.8 | 0.19280954 | 13111.04872
67 | 152.6 | 0.18602581 | 12649.75508
68 | 154.4 | 0.17951463 | 12206.99484
69 | 156.2 | 0.17326385 | 11781.9418
70 | 158 | 0.16726189 | 11373.80852
71 | 159.8 | 0.16149773 | 10981.84564
72 | 161.6 | 0.15596091 | 10605.34188
73 | 163.4 | 0.15064144 | 10243.61792
74 | 165.2 | 0.14552983 | 9896.02844
75 | 167 | 0.14061703 | 9561.95804
76 | 168.8 | 0.13589444 | 9240.82192
77 | 170.6 | 0.13135384 | 8932.06112
78 | 172.4 | 0.12698741 | 8635.14388
79 | 174.2 | 0.12278772 | 8349.56496
80 | 176 | 0.11874764 | 8074.83952
81 | 177.8 | 0.11486042 | 7810.50856
82 | 179.6 | 0.11111959 | 7556.13212
83 | 181.4 | 0.107519 | 7311.292
84 | 183.2 | 0.10405277 | 7075.58836
85 | 185 | 0.10071529 | 6848.63972
86 | 186.8 | 0.09750123 | 6630.08364
87 | 188.6 | 0.09440547 | 6419.57196
88 | 190.4 | 0.09142314 | 6216.77352
89 | 192.2 | 0.0885496 | 6021.3728
90 | 194 | 0.08578038 | 5833.06584
91 | 195.8 | 0.08311126 | 5651.56568
92 | 197.6 | 0.08053817 | 5476.59556
93 | 199.4 | 0.07805725 | 5307.893
94 | 201.2 | 0.07566479 | 5145.20572
95 | 203 | 0.07335725 | 4988.293
96 | 204.8 | 0.07113124 | 4836.92432
97 | 206.6 | 0.06898354 | 4690.88072
98 | 208.4 | 0.06691106 | 4549.95208
99 | 210.2 | 0.06491082 | 4413.93576
100 | 212 | 0.06298 | 4282.64
101 | 213.8 | 0.06111589 | 4155.88052
102 | 215.6 | 0.05931591 | 4033.48188
103 | 217.4 | 0.05757755 | 3915.2734
104 | 219.2 | 0.05589847 | 3801.09596
105 | 221 | 0.05427636 | 3690.79248
106 | 222.8 | 0.05270907 | 3584.21676
107 | 224.6 | 0.0511945 | 3481.226
108 | 226.4 | 0.04973065 | 3381.6842
109 | 228.2 | 0.04831562 | 3285.46216
110 | 230 | 0.04694755 | 3192.4334
111 | 231.8 | 0.0456247 | 3102.4796
112 | 233.6 | 0.04434538 | 3015.48584
113 | 235.4 | 0.04310796 | 2931.34128
114 | 237.2 | 0.04191091 | 2849.94188
115 | 239 | 0.04075273 | 2771.18564
116 | 240.8 | 0.03963199 | 2694.97532
117 | 242.6 | 0.03854734 | 2621.21912
118 | 244.4 | 0.03749744 | 2549.82592
119 | 246.2 | 0.03648105 | 2480.7114
120 | 248 | 0.03549696 | 2413.79328
121 | 249.8 | 0.034544 | 2348.992
122 | 251.6 | 0.03362106 | 2286.23208
123 | 253.4 | 0.03272706 | 2225.44008
124 | 255.2 | 0.03186098 | 2166.54664
125 | 257 | 0.03102183 | 2109.48444
126 | 258.8 | 0.03020866 | 2054.18888
127 | 260.6 | 0.02942056 | 2000.59808
128 | 262.4 | 0.02865665 | 1948.6522
129 | 264.2 | 0.02791609 | 1898.29412
130 | 266 | 0.02719807 | 1849.46876
131 | 267.8 | 0.02650181 | 1802.12308
132 | 269.6 | 0.02582656 | 1756.20608
133 | 271.4 | 0.02517161 | 1711.66948
134 | 273.2 | 0.02453624 | 1668.46432
135 | 275 | 0.02391981 | 1626.54708
136 | 276.8 | 0.02332167 | 1585.87356
137 | 278.6 | 0.0227412 | 1546.4016
138 | 280.4 | 0.02217781 | 1508.09108
139 | 282.2 | 0.02163093 | 1470.90324
140 | 284 | 0.0211 | 1434.8
141 | 285.8 | 0.02057626 | 1399.18568
142 | 287.6 | 0.02006815 | 1364.6342
143 | 289.4 | 0.01957512 | 1331.10816
144 | 291.2 | 0.01909665 | 1298.5722
145 | 293 | 0.01863225 | 1266.993
146 | 294.8 | 0.01818142 | 1236.33656
147 | 296.6 | 0.0177437 | 1206.5716
148 | 298.4 | 0.01731866 | 1177.66888
149 | 300.2 | 0.01690585 | 1149.5978
150 | 302 | 0.01650487 | 1122.33116
151 | 303.8 | 0.01611533 | 1095.84244
152 | 305.6 | 0.01573683 | 1070.10444
153 | 307.4 | 0.01536903 | 1045.09404
154 | 309.2 | 0.01501155 | 1020.7854
155 | 311 | 0.01466408 | 997.15744
156 | 312.8 | 0.01432627 | 974.18636
157 | 314.6 | 0.01399781 | 951.85108
158 | 316.4 | 0.01367841 | 930.13188
159 | 318.2 | 0.01336777 | 909.00836
160 | 320 | 0.01306561 | 888.46148
161 | 321.8 | 0.01277167 | 868.47356
162 | 323.6 | 0.01248567 | 849.02556
163 | 325.4 | 0.01220737 | 830.10116
164 | 327.2 | 0.01193653 | 811.68404
165 | 329 | 0.01167292 | 793.75856
166 | 330.8 | 0.0114163 | 776.3084
167 | 332.6 | 0.01116647 | 759.31996
168 | 334.4 | 0.01092321 | 742.77828
169 | 336.2 | 0.01068632 | 726.66976
170 | 338 | 0.01045562 | 710.98216
171 | 339.8 | 0.0102309 | 695.7012
172 | 341.6 | 0.01001199 | 680.81532
173 | 343.4 | 0.00979871 | 666.31228
174 | 345.2 | 0.00959089 | 652.18052
175 | 347 | 0.00938838 | 638.40984
176 | 348.8 | 0.00919101 | 624.98868
177 | 350.6 | 0.00899864 | 611.90752
178 | 352.4 | 0.0088111 | 599.1548
179 | 354.2 | 0.00862827 | 586.72236
180 | 356 | 0.00845 | 574.6
181 | 357.8 | 0.00827616 | 562.77888
182 | 359.6 | 0.00810663 | 551.25084
183 | 361.4 | 0.00794127 | 540.00636
184 | 363.2 | 0.00777998 | 529.03864
185 | 365 | 0.00762262 | 518.33816
186 | 366.8 | 0.0074691 | 507.8988
187 | 368.6 | 0.0073193 | 497.7124
188 | 370.4 | 0.00717311 | 487.77148
189 | 372.2 | 0.00703044 | 478.06992
190 | 374 | 0.00689119 | 468.60092
191 | 375.8 | 0.00675526 | 459.35768
192 | 377.6 | 0.00662255 | 450.3334
193 | 379.4 | 0.00649299 | 441.52332
194 | 381.2 | 0.00636648 | 432.92064
195 | 383 | 0.00624293 | 424.51924
196 | 384.8 | 0.00612228 | 416.31504
197 | 386.6 | 0.00600443 | 408.30124
198 | 388.4 | 0.00588932 | 400.47376
199 | 390.2 | 0.00577686 | 392.82648
200 | 392 | 0.005667 | 385.356
201 | 393.8 | 0.00555965 | 378.0562
202 | 395.6 | 0.00545475 | 370.923
203 | 397.4 | 0.00535224 | 363.95232
204 | 399.2 | 0.00525205 | 357.1394
205 | 401 | 0.00515412 | 350.48016
206 | 402.8 | 0.00505839 | 343.97052
207 | 404.6 | 0.00496481 | 337.60708
208 | 406.4 | 0.00487332 | 331.38576
209 | 408.2 | 0.00478385 | 325.3018
210 | 410 | 0.00469637 | 319.35316
211 | 411.8 | 0.00461082 | 313.53576
212 | 413.6 | 0.00452716 | 307.84688
213 | 415.4 | 0.00444532 | 302.28176
214 | 417.2 | 0.00436527 | 296.83836
215 | 419 | 0.00428695 | 291.5126
216 | 420.8 | 0.00421034 | 286.30312
217 | 422.6 | 0.00413538 | 281.20584
218 | 424.4 | 0.00406203 | 276.21804
219 | 426.2 | 0.00399025 | 271.337
220 | 428 | 0.00392 | 266.56
221 | 429.8 | 0.00385125 | 261.885
222 | 431.6 | 0.00378395 | 257.3086
223 | 433.4 | 0.00371808 | 252.82944
224 | 435.2 | 0.00365359 | 248.44412
225 | 437 | 0.00359045 | 244.1506
226 | 438.8 | 0.00352863 | 239.94684
227 | 440.6 | 0.0034681 | 235.8308
228 | 442.4 | 0.00340882 | 231.79976
229 | 444.2 | 0.00335077 | 227.85236
230 | 446 | 0.00329392 | 223.98656
231 | 447.8 | 0.00323823 | 220.19964
232 | 449.6 | 0.00318368 | 216.49024
233 | 451.4 | 0.00313025 | 212.857
234 | 453.2 | 0.0030779 | 209.2972
235 | 455 | 0.00302661 | 205.80948
236 | 456.8 | 0.00297635 | 202.3918
237 | 458.6 | 0.00292711 | 199.04348
238 | 460.4 | 0.00287885 | 195.7618
239 | 462.2 | 0.00283155 | 192.5454
240 | 464 | 0.0027852 | 189.3936
241 | 465.8 | 0.00273977 | 186.30436
242 | 467.6 | 0.00269523 | 183.27564
243 | 469.4 | 0.00265157 | 180.30676
244 | 471.2 | 0.00260877 | 177.39636
245 | 473 | 0.00256681 | 174.54308
246 | 474.8 | 0.00252567 | 171.74556
247 | 476.6 | 0.00248532 | 169.00176
248 | 478.4 | 0.00244576 | 166.31168
249 | 480.2 | 0.00240696 | 163.67328
250 | 482 | 0.00236891 | 161.08588
251 | 483.8 | 0.00233159 | 158.54812
252 | 485.6 | 0.00229498 | 156.05864
253 | 487.4 | 0.00225908 | 153.61744
254 | 489.2 | 0.00222385 | 151.2218
255 | 491 | 0.00218929 | 148.87172
256 | 492.8 | 0.00215538 | 146.56584
257 | 494.6 | 0.00212211 | 144.30348
258 | 496.4 | 0.00208947 | 142.08396
259 | 498.2 | 0.00205744 | 139.90592
260 | 500 | 0.002026 | 137.768
261 | 501.8 | 0.00199515 | 135.6702
262 | 503.6 | 0.00196487 | 133.61116
263 | 505.4 | 0.00193515 | 131.5902
264 | 507.2 | 0.00190597 | 129.60596
265 | 509 | 0.00187733 | 127.65844
266 | 510.8 | 0.00184922 | 125.74696
267 | 512.6 | 0.00182161 | 123.86948
268 | 514.4 | 0.00179451 | 122.02668
269 | 516.2 | 0.0017679 | 120.2172
270 | 518 | 0.00174177 | 118.44036
271 | 519.8 | 0.00171612 | 116.69616
272 | 521.6 | 0.00169092 | 114.98256
273 | 523.4 | 0.00166617 | 113.29956
274 | 525.2 | 0.00164187 | 111.64716
275 | 527 | 0.00161799 | 110.02332
276 | 528.8 | 0.00159454 | 108.42872
277 | 530.6 | 0.00157151 | 106.86268
278 | 532.4 | 0.00154888 | 105.32384
279 | 534.2 | 0.00152665 | 103.8122
280 | 536 | 0.00150481 | 102.32708
281 | 537.8 | 0.00148335 | 100.8678
282 | 539.6 | 0.00146227 | 99.43436
283 | 541.4 | 0.00144155 | 98.0254
284 | 543.2 | 0.00142119 | 96.64092
285 | 545 | 0.00140118 | 95.28024
286 | 546.8 | 0.00138151 | 93.94268
287 | 548.6 | 0.00136218 | 92.62824
288 | 550.4 | 0.00134319 | 91.33692
289 | 552.2 | 0.00132451 | 90.06668
290 | 554 | 0.00130616 | 88.81888
291 | 555.8 | 0.00128812 | 87.59216
292 | 557.6 | 0.00127038 | 86.38584
293 | 559.4 | 0.00125294 | 85.19992
294 | 561.2 | 0.00123579 | 84.03372
295 | 563 | 0.00121893 | 82.88724
296 | 564.8 | 0.00120236 | 81.76048
297 | 566.6 | 0.00118605 | 80.6514
298 | 568.4 | 0.00117002 | 79.56136
299 | 570.2 | 0.00115426 | 78.48968
300 | 572 | 0.00113876 | 77.43568