## Curve
EI Sensor Technologies
Resistance Versus Temperature Table
P/N ED3506G252 Revision “0”
Resistance @ +25°C = 2,500 Ω
Temperature | Temperature | Resistance Ratio | Resistance
(°C) | (°F) | (R@x°C/R@+25°C) | (Ω Nominal)
-55 | -67 | 32.2 | 80500
-54 | -65.2 | 30.45838 | 76145.95
-53 | -63.4 | 28.821953 | 72054.8825
-52 | -61.6 | 27.283756 | 68209.39
-51 | -59.8 | 25.837326 | 64593.315
-50 | -58 | 24.47666 | 61191.65
-49 | -56.2 | 23.196178 | 57990.445
-48 | -54.4 | 21.990696 | 54976.74
-47 | -52.6 | 20.855391 | 52138.4775
-46 | -50.8 | 19.785777 | 49464.4425
-45 | -49 | 18.777678 | 46944.195
-44 | -47.2 | 17.827206 | 44568.015
-43 | -45.4 | 16.930738 | 42326.845
-42 | -43.6 | 16.084902 | 40212.255
-41 | -41.8 | 15.28655 | 38216.375
-40 | -40 | 14.532748 | 36331.87
-39 | -38.2 | 13.82076 | 34551.9
-38 | -36.4 | 13.148031 | 32870.0775
-37 | -34.6 | 12.512175 | 31280.4375
-36 | -32.8 | 11.910965 | 29777.4125
-35 | -31 | 11.342319 | 28355.7975
-34 | -29.2 | 10.804292 | 27010.73
-33 | -27.4 | 10.295065 | 25737.6625
-32 | -25.6 | 9.812935 | 24532.3375
-31 | -23.8 | 9.356311 | 23390.7775
-30 | -22 | 8.923702 | 22309.255
-29 | -20.2 | 8.513713 | 21284.2825
-28 | -18.4 | 8.125035 | 20312.5875
-27 | -16.6 | 7.756444 | 19391.11
-26 | -14.8 | 7.406791 | 18516.9775
-25 | -13 | 7.075 | 17687.5
-24 | -11.2 | 6.76006 | 16900.15
-23 | -9.4 | 6.461024 | 16152.56
-22 | -7.6 | 6.177001 | 15442.5025
-21 | -5.8 | 5.907157 | 14767.8925
-20 | -4 | 5.650706 | 14126.765
-19 | -2.2 | 5.406911 | 13517.2775
-18 | -0.4 | 5.17508 | 12937.7
-17 | 1.4 | 4.95456 | 12386.4
-16 | 3.2 | 4.744739 | 11861.8475
-15 | 5 | 4.545041 | 11362.6025
-14 | 6.8 | 4.354922 | 10887.305
-13 | 8.6 | 4.173872 | 10434.68
-12 | 10.4 | 4.001409 | 10003.5225
-11 | 12.2 | 3.837082 | 9592.705
-10 | 14 | 3.680462 | 9201.155
-9 | 15.8 | 3.531148 | 8827.87
-8 | 17.6 | 3.38876 | 8471.9
-7 | 19.4 | 3.25294 | 8132.35
-6 | 21.2 | 3.12335 | 7808.375
-5 | 23 | 2.999672 | 7499.18
-4 | 24.8 | 2.881605 | 7204.0125
-3 | 26.6 | 2.768865 | 6922.1625
-2 | 28.4 | 2.661185 | 6652.9625
-1 | 30.2 | 2.558309 | 6395.7725
0 | 32 | 2.46 | 6150
1 | 33.8 | 2.365925 | 5914.8125
2 | 35.6 | 2.276074 | 5690.185
3 | 37.4 | 2.19023 | 5475.575
4 | 39.2 | 2.108188 | 5270.47
5 | 41 | 2.029754 | 5074.385
6 | 42.8 | 1.954748 | 4886.87
7 | 44.6 | 1.882996 | 4707.49
8 | 46.4 | 1.814338 | 4535.845
9 | 48.2 | 1.74862 | 4371.55
10 | 50 | 1.685698 | 4214.245
11 | 51.8 | 1.625435 | 4063.5875
12 | 53.6 | 1.567703 | 3919.2575
13 | 55.4 | 1.512379 | 3780.9475
14 | 57.2 | 1.45935 | 3648.375
15 | 59 | 1.408505 | 3521.2625
16 | 60.8 | 1.359741 | 3399.3525
17 | 62.6 | 1.312962 | 3282.405
18 | 64.4 | 1.268073 | 3170.1825
19 | 66.2 | 1.224989 | 3062.4725
20 | 68 | 1.183625 | 2959.0625
21 | 69.8 | 1.143904 | 2859.76
22 | 71.6 | 1.10575 | 2764.375
23 | 73.4 | 1.069092 | 2672.73
24 | 75.2 | 1.033863 | 2584.6575
25 | 77 | 1 | 2500
26 | 78.8 | 0.967442 | 2418.605
27 | 80.6 | 0.936131 | 2340.3275
28 | 82.4 | 0.906012 | 2265.03
29 | 84.2 | 0.877034 | 2192.585
30 | 86 | 0.849147 | 2122.8675
31 | 87.8 | 0.822303 | 2055.7575
32 | 89.6 | 0.796459 | 1991.1475
33 | 91.4 | 0.771572 | 1928.93
34 | 93.2 | 0.7476 | 1869
35 | 95 | 0.724506 | 1811.265
36 | 96.8 | 0.702253 | 1755.6325
37 | 98.6 | 0.680805 | 1702.0125
38 | 100.4 | 0.66013 | 1650.325
39 | 102.2 | 0.640194 | 1600.485
40 | 104 | 0.620969 | 1552.4225
41 | 105.8 | 0.602425 | 1506.0625
42 | 107.6 | 0.584534 | 1461.335
43 | 109.4 | 0.56727 | 1418.175
44 | 111.2 | 0.550608 | 1376.52
45 | 113 | 0.534524 | 1336.31
46 | 114.8 | 0.518994 | 1297.485
47 | 116.6 | 0.503997 | 1259.9925
48 | 118.4 | 0.489513 | 1223.7825
49 | 120.2 | 0.47552 | 1188.8
50 | 122 | 0.462 | 1155
51 | 123.8 | 0.448934 | 1122.335
52 | 125.6 | 0.436306 | 1090.765
53 | 127.4 | 0.424098 | 1060.245
54 | 129.2 | 0.412293 | 1030.7325
55 | 131 | 0.400878 | 1002.195
56 | 132.8 | 0.389837 | 974.5925
57 | 134.6 | 0.379156 | 947.89
58 | 136.4 | 0.368821 | 922.0525
59 | 138.2 | 0.35882 | 897.05
60 | 140 | 0.349141 | 872.8525
61 | 141.8 | 0.339771 | 849.4275
62 | 143.6 | 0.330699 | 826.7475
63 | 145.4 | 0.321915 | 804.7875
64 | 147.2 | 0.313407 | 783.5175
65 | 149 | 0.305166 | 762.915
66 | 150.8 | 0.297183 | 742.9575
67 | 152.6 | 0.289447 | 723.6175
68 | 154.4 | 0.281951 | 704.8775
69 | 156.2 | 0.274685 | 686.7125
70 | 158 | 0.267642 | 669.105
71 | 159.8 | 0.260813 | 652.0325
72 | 161.6 | 0.254192 | 635.48
73 | 163.4 | 0.24777 | 619.425
74 | 165.2 | 0.241542 | 603.855
75 | 167 | 0.2355 | 588.75
76 | 168.8 | 0.230034 | 575.085
77 | 170.6 | 0.224263 | 560.6575
78 | 172.4 | 0.218679 | 546.6975
79 | 174.2 | 0.213274 | 533.185
80 | 176 | 0.208041 | 520.1025
81 | 177.8 | 0.202974 | 507.435
82 | 179.6 | 0.198065 | 495.1625
83 | 181.4 | 0.193309 | 483.2725
84 | 183.2 | 0.188699 | 471.7475
85 | 185 | 0.184231 | 460.5775
86 | 186.8 | 0.179898 | 449.745
87 | 188.6 | 0.175696 | 439.24
88 | 190.4 | 0.17162 | 429.05
89 | 192.2 | 0.167664 | 419.16
90 | 194 | 0.163826 | 409.565
91 | 195.8 | 0.160099 | 400.2475
92 | 197.6 | 0.156481 | 391.2025
93 | 199.4 | 0.152968 | 382.42
94 | 201.2 | 0.149555 | 373.8875
95 | 203 | 0.146239 | 365.5975
96 | 204.8 | 0.143016 | 357.54
97 | 206.6 | 0.139884 | 349.71
98 | 208.4 | 0.13684 | 342.1
99 | 210.2 | 0.133879 | 334.6975
100 | 212 | 0.131 | 327.5
101 | 213.8 | 0.128199 | 320.4975
102 | 215.6 | 0.125475 | 313.6875
103 | 217.4 | 0.122824 | 307.06
104 | 219.2 | 0.120244 | 300.61
105 | 221 | 0.117732 | 294.33
106 | 222.8 | 0.115287 | 288.2175
107 | 224.6 | 0.112906 | 282.265
108 | 226.4 | 0.110587 | 276.4675
109 | 228.2 | 0.108328 | 270.82
110 | 230 | 0.106128 | 265.32
111 | 231.8 | 0.103983 | 259.9575
112 | 233.6 | 0.101894 | 254.735
113 | 235.4 | 0.099857 | 249.6425
114 | 237.2 | 0.097872 | 244.68
115 | 239 | 0.095936 | 239.84
116 | 240.8 | 0.094048 | 235.12
117 | 242.6 | 0.092207 | 230.5175
118 | 244.4 | 0.090412 | 226.03
119 | 246.2 | 0.08866 | 221.65
120 | 248 | 0.08695 | 217.375
121 | 249.8 | 0.085283 | 213.2075
122 | 251.6 | 0.083655 | 209.1375
123 | 253.4 | 0.082066 | 205.165
124 | 255.2 | 0.080515 | 201.2875
125 | 257 | 0.079 | 197.5
126 | 258.8 | 0.077521 | 193.8025
127 | 260.6 | 0.076077 | 190.1925
128 | 262.4 | 0.074666 | 186.665
129 | 264.2 | 0.073288 | 183.22
130 | 266 | 0.071942 | 179.855
131 | 267.8 | 0.070626 | 176.565
132 | 269.6 | 0.069341 | 173.3525
133 | 271.4 | 0.068084 | 170.21
134 | 273.2 | 0.066857 | 167.1425
135 | 275 | 0.065656 | 164.14
136 | 276.8 | 0.064483 | 161.2075
137 | 278.6 | 0.063335 | 158.3375
138 | 280.4 | 0.062213 | 155.5325
139 | 282.2 | 0.061115 | 152.7875
140 | 284 | 0.060042 | 150.105
141 | 285.8 | 0.058992 | 147.48
142 | 287.6 | 0.057965 | 144.9125
143 | 289.4 | 0.05696 | 142.4
144 | 291.2 | 0.055977 | 139.9425
145 | 293 | 0.055014 | 137.535
146 | 294.8 | 0.054073 | 135.1825
147 | 296.6 | 0.053151 | 132.8775
148 | 298.4 | 0.052248 | 130.62
149 | 300.2 | 0.051365 | 128.4125
150 | 302 | 0.0505 | 126.25
151 | 303.8 | 0.049405 | 123.5125
152 | 305.6 | 0.048349 | 120.8725
153 | 307.4 | 0.04733 | 118.325
154 | 309.2 | 0.046346 | 115.865
155 | 311 | 0.045396 | 113.49
156 | 312.8 | 0.044477 | 111.1925
157 | 314.6 | 0.043588 | 108.97
158 | 316.4 | 0.042728 | 106.82
159 | 318.2 | 0.041895 | 104.7375
160 | 320 | 0.041088 | 102.72
161 | 321.8 | 0.040306 | 100.765
162 | 323.6 | 0.039548 | 98.87
163 | 325.4 | 0.038812 | 97.03
164 | 327.2 | 0.038098 | 95.245
165 | 329 | 0.037404 | 93.51
166 | 330.8 | 0.03673 | 91.825
167 | 332.6 | 0.036075 | 90.1875
168 | 334.4 | 0.035437 | 88.5925
169 | 336.2 | 0.034817 | 87.0425
170 | 338 | 0.034214 | 85.535
171 | 339.8 | 0.033626 | 84.065
172 | 341.6 | 0.033053 | 82.6325
173 | 343.4 | 0.032495 | 81.2375
174 | 345.2 | 0.031951 | 79.8775
175 | 347 | 0.03142 | 78.55
176 | 348.8 | 0.030902 | 77.255
177 | 350.6 | 0.030396 | 75.99
178 | 352.4 | 0.029902 | 74.755
179 | 354.2 | 0.02942 | 73.55
180 | 356 | 0.028948 | 72.37
181 | 357.8 | 0.028487 | 71.2175
182 | 359.6 | 0.028036 | 70.09
183 | 361.4 | 0.027595 | 68.9875
184 | 363.2 | 0.027163 | 67.9075
185 | 365 | 0.02674 | 66.85
186 | 366.8 | 0.026326 | 65.815
187 | 368.6 | 0.02592 | 64.8
188 | 370.4 | 0.025523 | 63.8075
189 | 372.2 | 0.025133 | 62.8325
190 | 374 | 0.024751 | 61.8775
191 | 375.8 | 0.024377 | 60.9425
192 | 377.6 | 0.024009 | 60.0225
193 | 379.4 | 0.023649 | 59.1225
194 | 381.2 | 0.023295 | 58.2375
195 | 383 | 0.022947 | 57.3675
196 | 384.8 | 0.022606 | 56.515
197 | 386.6 | 0.022271 | 55.6775
198 | 388.4 | 0.021942 | 54.855
199 | 390.2 | 0.021618 | 54.045
200 | 392 | 0.0213 | 53.25
201 | 393.8 | 0.020987 | 52.4675
202 | 395.6 | 0.02068 | 51.7
203 | 397.4 | 0.020378 | 50.945
204 | 399.2 | 0.02008 | 50.2
205 | 401 | 0.019787 | 49.4675
206 | 402.8 | 0.0195 | 48.75
207 | 404.6 | 0.019216 | 48.04
208 | 406.4 | 0.018937 | 47.3425
209 | 408.2 | 0.018663 | 46.6575
210 | 410 | 0.018392 | 45.98
211 | 411.8 | 0.018126 | 45.315
212 | 413.6 | 0.017864 | 44.66
213 | 415.4 | 0.017605 | 44.0125
214 | 417.2 | 0.017351 | 43.3775
215 | 419 | 0.0171 | 42.75
216 | 420.8 | 0.016853 | 42.1325
217 | 422.6 | 0.01661 | 41.525
218 | 424.4 | 0.01637 | 40.925
219 | 426.2 | 0.016133 | 40.3325
220 | 428 | 0.0159 | 39.75