## Curve
EI Sensor Technologies
Resistance Versus Temperature Table
P/N ED3515F701 Revision “0”
Resistance @ +25°C = 700 Ω
Temperature | Temperature | Resistance Ratio | Resistance
(°C) | (°F) | (R@x°C/R@+25°C) | (Ω Nominal)
-55 | -67 | 44.122289 | 30885.6023
-54 | -65.2 | 41.534247 | 29073.9729
-53 | -63.4 | 39.114505 | 27380.1535
-52 | -61.6 | 36.851103 | 25795.7721
-51 | -59.8 | 34.733 | 24313.1
-50 | -58 | 32.75 | 22925
-49 | -56.2 | 30.89268 | 21624.876
-48 | -54.4 | 29.152329 | 20406.6303
-47 | -52.6 | 27.52089 | 19264.623
-46 | -50.8 | 25.990906 | 18193.6342
-45 | -49 | 24.555474 | 17188.8318
-44 | -47.2 | 23.208198 | 16245.7386
-43 | -45.4 | 21.943152 | 15360.2064
-42 | -43.6 | 20.754841 | 14528.3887
-41 | -41.8 | 19.638167 | 13746.7169
-40 | -40 | 18.5884 | 13011.88
-39 | -38.2 | 17.601147 | 12320.8029
-38 | -36.4 | 16.672329 | 11670.6303
-37 | -34.6 | 15.798156 | 11058.7092
-36 | -32.8 | 14.975101 | 10482.5707
-35 | -31 | 14.199888 | 9939.9216
-34 | -29.2 | 13.469465 | 9428.6255
-33 | -27.4 | 12.780994 | 8946.6958
-32 | -25.6 | 12.131831 | 8492.2817
-31 | -23.8 | 11.519511 | 8063.6577
-30 | -22 | 10.941739 | 7659.2173
-29 | -20.2 | 10.396375 | 7277.4625
-28 | -18.4 | 9.881421 | 6916.9947
-27 | -16.6 | 9.395014 | 6576.5098
-26 | -14.8 | 8.935415 | 6254.7905
-25 | -13 | 8.501 | 5950.7
-24 | -11.2 | 8.090251 | 5663.1757
-23 | -9.4 | 7.70175 | 5391.225
-22 | -7.6 | 7.334172 | 5133.9204
-21 | -5.8 | 6.986276 | 4890.3932
-20 | -4 | 6.656902 | 4659.8314
-19 | -2.2 | 6.344964 | 4441.4748
-18 | -0.4 | 6.049446 | 4234.6122
-17 | 1.4 | 5.769396 | 4038.5772
-16 | 3.2 | 5.503921 | 3852.7447
-15 | 5 | 5.252185 | 3676.5295
-14 | 6.8 | 5.013405 | 3509.3835
-13 | 8.6 | 4.786844 | 3350.7908
-12 | 10.4 | 4.571814 | 3200.2698
-11 | 12.2 | 4.367665 | 3057.3655
-10 | 14 | 4.173792 | 2921.6544
-9 | 15.8 | 3.989622 | 2792.7354
-8 | 17.6 | 3.814619 | 2670.2333
-7 | 19.4 | 3.648279 | 2553.7953
-6 | 21.2 | 3.490129 | 2443.0903
-5 | 23 | 3.339722 | 2337.8054
-4 | 24.8 | 3.196639 | 2237.6473
-3 | 26.6 | 3.060486 | 2142.3402
-2 | 28.4 | 2.930891 | 2051.6237
-1 | 30.2 | 2.807506 | 1965.2542
0 | 32 | 2.69 | 1883
1 | 33.8 | 2.578256 | 1804.7792
2 | 35.6 | 2.471774 | 1730.2418
3 | 37.4 | 2.370279 | 1659.1953
4 | 39.2 | 2.273514 | 1591.4598
5 | 41 | 2.181233 | 1526.8631
6 | 42.8 | 2.093209 | 1465.2463
7 | 44.6 | 2.009222 | 1406.4554
8 | 46.4 | 1.929067 | 1350.3469
9 | 48.2 | 1.852552 | 1296.7864
10 | 50 | 1.779492 | 1245.6444
11 | 51.8 | 1.709715 | 1196.8005
12 | 53.6 | 1.643056 | 1150.1392
13 | 55.4 | 1.579362 | 1105.5534
14 | 57.2 | 1.518485 | 1062.9395
15 | 59 | 1.460288 | 1022.2016
16 | 60.8 | 1.404638 | 983.2466
17 | 62.6 | 1.351413 | 945.9891
18 | 64.4 | 1.300494 | 910.3458
19 | 66.2 | 1.25177 | 876.239
20 | 68 | 1.205137 | 843.5959
21 | 69.8 | 1.160493 | 812.3451
22 | 71.6 | 1.117745 | 782.4215
23 | 73.4 | 1.076803 | 753.7621
24 | 75.2 | 1.037582 | 726.3074
25 | 77 | 1 | 700
26 | 78.8 | 0.963982 | 674.7874
27 | 80.6 | 0.929455 | 650.6185
28 | 82.4 | 0.89635 | 627.445
29 | 84.2 | 0.864601 | 605.2207
30 | 86 | 0.834146 | 583.9022
31 | 87.8 | 0.804928 | 563.4496
32 | 89.6 | 0.776888 | 543.8216
33 | 91.4 | 0.749974 | 524.9818
34 | 93.2 | 0.724136 | 506.8952
35 | 95 | 0.699326 | 489.5282
36 | 96.8 | 0.675496 | 472.8472
37 | 98.6 | 0.652605 | 456.8235
38 | 100.4 | 0.630611 | 441.4277
39 | 102.2 | 0.609474 | 426.6318
40 | 104 | 0.589156 | 412.4092
41 | 105.8 | 0.569623 | 398.7361
42 | 107.6 | 0.55084 | 385.588
43 | 109.4 | 0.532774 | 372.9418
44 | 111.2 | 0.515396 | 360.7772
45 | 113 | 0.498675 | 349.0725
46 | 114.8 | 0.482584 | 337.8088
47 | 116.6 | 0.467095 | 326.9665
48 | 118.4 | 0.452185 | 316.5295
49 | 120.2 | 0.437827 | 306.4789
50 | 122 | 0.424 | 296.8
51 | 123.8 | 0.410681 | 287.4767
52 | 125.6 | 0.397849 | 278.4943
53 | 127.4 | 0.385484 | 269.8388
54 | 129.2 | 0.373567 | 261.4969
55 | 131 | 0.362079 | 253.4553
56 | 132.8 | 0.351004 | 245.7028
57 | 134.6 | 0.340324 | 238.2268
58 | 136.4 | 0.330023 | 231.0161
59 | 138.2 | 0.320087 | 224.0609
60 | 140 | 0.310501 | 217.3507
61 | 141.8 | 0.30125 | 210.875
62 | 143.6 | 0.292321 | 204.6247
63 | 145.4 | 0.283703 | 198.5921
64 | 147.2 | 0.275382 | 192.7674
65 | 149 | 0.267347 | 187.1429
66 | 150.8 | 0.259587 | 181.7109
67 | 152.6 | 0.252091 | 176.4637
68 | 154.4 | 0.244849 | 171.3943
69 | 156.2 | 0.237852 | 166.4964
70 | 158 | 0.231089 | 161.7623
71 | 159.8 | 0.224553 | 157.1871
72 | 161.6 | 0.218233 | 152.7631
73 | 163.4 | 0.212123 | 148.4861
74 | 165.2 | 0.206215 | 144.3505
75 | 167 | 0.2005 | 140.35
76 | 168.8 | 0.194965 | 136.4755
77 | 170.6 | 0.189611 | 132.7277
78 | 172.4 | 0.184429 | 129.1003
79 | 174.2 | 0.179415 | 125.5905
80 | 176 | 0.174561 | 122.1927
81 | 177.8 | 0.169862 | 118.9034
82 | 179.6 | 0.165312 | 115.7184
83 | 181.4 | 0.160906 | 112.6342
84 | 183.2 | 0.156639 | 109.6473
85 | 185 | 0.152505 | 106.7535
86 | 186.8 | 0.148501 | 103.9507
87 | 188.6 | 0.14462 | 101.234
88 | 190.4 | 0.14086 | 98.602
89 | 192.2 | 0.137215 | 96.0505
90 | 194 | 0.133682 | 93.5774
91 | 195.8 | 0.130256 | 91.1792
92 | 197.6 | 0.126935 | 88.8545
93 | 199.4 | 0.123714 | 86.5998
94 | 201.2 | 0.120589 | 84.4123
95 | 203 | 0.117559 | 82.2913
96 | 204.8 | 0.114618 | 80.2326
97 | 206.6 | 0.111765 | 78.2355
98 | 208.4 | 0.108996 | 76.2972
99 | 210.2 | 0.106309 | 74.4163
100 | 212 | 0.1037 | 72.59
101 | 213.8 | 0.101167 | 70.8169
102 | 215.6 | 0.098708 | 69.0956
103 | 217.4 | 0.09632 | 67.424
104 | 219.2 | 0.094001 | 65.8007
105 | 221 | 0.091748 | 64.2236
106 | 222.8 | 0.08956 | 62.692
107 | 224.6 | 0.087433 | 61.2031
108 | 226.4 | 0.085367 | 59.7569
109 | 228.2 | 0.083359 | 58.3513
110 | 230 | 0.081408 | 56.9856
111 | 231.8 | 0.07951 | 55.657
112 | 233.6 | 0.077666 | 54.3662
113 | 235.4 | 0.075873 | 53.1111
114 | 237.2 | 0.074129 | 51.8903
115 | 239 | 0.072433 | 50.7031
116 | 240.8 | 0.070783 | 49.5481
117 | 242.6 | 0.069179 | 48.4253
118 | 244.4 | 0.067618 | 47.3326
119 | 246.2 | 0.066099 | 46.2693
120 | 248 | 0.064621 | 45.2347
121 | 249.8 | 0.063182 | 44.2274
122 | 251.6 | 0.061782 | 43.2474
123 | 253.4 | 0.060419 | 42.2933
124 | 255.2 | 0.059092 | 41.3644
125 | 257 | 0.0578 | 40.46
126 | 258.8 | 0.056542 | 39.5794
127 | 260.6 | 0.055317 | 38.7219
128 | 262.4 | 0.054123 | 37.8861
129 | 264.2 | 0.052961 | 37.0727
130 | 266 | 0.051829 | 36.2803
131 | 267.8 | 0.050725 | 35.5075
132 | 269.6 | 0.04965 | 34.755
133 | 271.4 | 0.048603 | 34.0221
134 | 273.2 | 0.047582 | 33.3074
135 | 275 | 0.046587 | 32.6109
136 | 276.8 | 0.045617 | 31.9319
137 | 278.6 | 0.044671 | 31.2697
138 | 280.4 | 0.043749 | 30.6243
139 | 282.2 | 0.04285 | 29.995
140 | 284 | 0.041973 | 29.3811
141 | 285.8 | 0.041118 | 28.7826
142 | 287.6 | 0.040283 | 28.1981
143 | 289.4 | 0.03947 | 27.629
144 | 291.2 | 0.038676 | 27.0732
145 | 293 | 0.037901 | 26.5307
146 | 294.8 | 0.037146 | 26.0022
147 | 296.6 | 0.036408 | 25.4856
148 | 298.4 | 0.035688 | 24.9816
149 | 300.2 | 0.034986 | 24.4902
150 | 302 | 0.0343 | 24.01
151 | 303.8 | 0.033633 | 23.5431
152 | 305.6 | 0.032982 | 23.0874
153 | 307.4 | 0.032345 | 22.6415
154 | 309.2 | 0.031723 | 22.2061
155 | 311 | 0.031115 | 21.7805
156 | 312.8 | 0.030521 | 21.3647
157 | 314.6 | 0.029941 | 20.9587
158 | 316.4 | 0.029373 | 20.5611
159 | 318.2 | 0.028819 | 20.1733
160 | 320 | 0.028276 | 19.7932
161 | 321.8 | 0.027746 | 19.4222
162 | 323.6 | 0.027228 | 19.0596
163 | 325.4 | 0.026722 | 18.7054
164 | 327.2 | 0.026226 | 18.3582
165 | 329 | 0.025742 | 18.0194
166 | 330.8 | 0.025268 | 17.6876
167 | 332.6 | 0.024805 | 17.3635
168 | 334.4 | 0.024352 | 17.0464
169 | 336.2 | 0.023909 | 16.7363
170 | 338 | 0.023476 | 16.4332
171 | 339.8 | 0.023052 | 16.1364
172 | 341.6 | 0.022638 | 15.8466
173 | 343.4 | 0.022232 | 15.5624
174 | 345.2 | 0.021835 | 15.2845
175 | 347 | 0.021447 | 15.0129
176 | 348.8 | 0.021067 | 14.7469
177 | 350.6 | 0.020695 | 14.4865
178 | 352.4 | 0.020332 | 14.2324
179 | 354.2 | 0.019976 | 13.9832
180 | 356 | 0.019627 | 13.7389
181 | 357.8 | 0.019286 | 13.5002
182 | 359.6 | 0.018952 | 13.2664
183 | 361.4 | 0.018626 | 13.0382
184 | 363.2 | 0.018306 | 12.8142
185 | 365 | 0.017993 | 12.5951
186 | 366.8 | 0.017686 | 12.3802
187 | 368.6 | 0.017386 | 12.1702
188 | 370.4 | 0.017092 | 11.9644
189 | 372.2 | 0.016804 | 11.7628
190 | 374 | 0.016522 | 11.5654
191 | 375.8 | 0.016246 | 11.3722
192 | 377.6 | 0.015975 | 11.1825
193 | 379.4 | 0.01571 | 10.997
194 | 381.2 | 0.015451 | 10.8157
195 | 383 | 0.015196 | 10.6372
196 | 384.8 | 0.014947 | 10.4629
197 | 386.6 | 0.014703 | 10.2921
198 | 388.4 | 0.014464 | 10.1248
199 | 390.2 | 0.01423 | 9.961
200 | 392 | 0.014 | 9.8
201 | 393.8 | 0.013775 | 9.6425
202 | 395.6 | 0.013554 | 9.4878
203 | 397.4 | 0.013338 | 9.3366
204 | 399.2 | 0.013126 | 9.1882
205 | 401 | 0.012919 | 9.0433
206 | 402.8 | 0.012715 | 8.9005
207 | 404.6 | 0.012515 | 8.7605
208 | 406.4 | 0.012319 | 8.6233
209 | 408.2 | 0.012128 | 8.4896
210 | 410 | 0.011939 | 8.3573
211 | 411.8 | 0.011755 | 8.2285
212 | 413.6 | 0.011574 | 8.1018
213 | 415.4 | 0.011396 | 7.9772
214 | 417.2 | 0.011222 | 7.8554
215 | 419 | 0.011051 | 7.7357
216 | 420.8 | 0.010884 | 7.6188
217 | 422.6 | 0.01072 | 7.504
218 | 424.4 | 0.010558 | 7.3906
219 | 426.2 | 0.0104 | 7.28
220 | 428 | 0.010245 | 7.1715
221 | 429.8 | 0.010093 | 7.0651
222 | 431.6 | 0.009943 | 6.9601
223 | 433.4 | 0.009797 | 6.8579
224 | 435.2 | 0.009653 | 6.7571
225 | 437 | 0.009511 | 6.6577
226 | 438.8 | 0.009373 | 6.5611
227 | 440.6 | 0.009237 | 6.4659
228 | 442.4 | 0.009103 | 6.3721
229 | 444.2 | 0.008972 | 6.2804
230 | 446 | 0.008843 | 6.1901
231 | 447.8 | 0.008717 | 6.1019
232 | 449.6 | 0.008593 | 6.0151
233 | 451.4 | 0.008471 | 5.9297
234 | 453.2 | 0.008351 | 5.8457
235 | 455 | 0.008234 | 5.7638
236 | 456.8 | 0.008118 | 5.6826
237 | 458.6 | 0.008005 | 5.6035
238 | 460.4 | 0.007893 | 5.5251
239 | 462.2 | 0.007784 | 5.4488
240 | 464 | 0.007677 | 5.3739
241 | 465.8 | 0.007571 | 5.2997
242 | 467.6 | 0.007467 | 5.2269
243 | 469.4 | 0.007365 | 5.1555
244 | 471.2 | 0.007265 | 5.0855
245 | 473 | 0.007167 | 5.0169
246 | 474.8 | 0.00707 | 4.949
247 | 476.6 | 0.006975 | 4.8825
248 | 478.4 | 0.006882 | 4.8174
249 | 480.2 | 0.00679 | 4.753
250 | 482 | 0.0067 | 4.69
251 | 483.8 | 0.006611 | 4.6277
252 | 485.6 | 0.006524 | 4.5668
253 | 487.4 | 0.006439 | 4.5073
254 | 489.2 | 0.006354 | 4.4478
255 | 491 | 0.006272 | 4.3904
256 | 492.8 | 0.00619 | 4.333
257 | 494.6 | 0.00611 | 4.277
258 | 496.4 | 0.006031 | 4.2217
259 | 498.2 | 0.005954 | 4.1678
260 | 500 | 0.005878 | 4.1146
261 | 501.8 | 0.005803 | 4.0621
262 | 503.6 | 0.00573 | 4.011
263 | 505.4 | 0.005657 | 3.9599
264 | 507.2 | 0.005586 | 3.9102
265 | 509 | 0.005516 | 3.8612
266 | 510.8 | 0.005447 | 3.8129
267 | 512.6 | 0.005379 | 3.7653
268 | 514.4 | 0.005313 | 3.7191
269 | 516.2 | 0.005247 | 3.6729
270 | 518 | 0.005182 | 3.6274
271 | 519.8 | 0.005119 | 3.5833
272 | 521.6 | 0.005056 | 3.5392
273 | 523.4 | 0.004995 | 3.4965
274 | 525.2 | 0.004934 | 3.4538
275 | 527 | 0.004875 | 3.4125
276 | 528.8 | 0.004816 | 3.3712
277 | 530.6 | 0.004758 | 3.3306
278 | 532.4 | 0.004702 | 3.2914
279 | 534.2 | 0.004646 | 3.2522
280 | 536 | 0.004591 | 3.2137
281 | 537.8 | 0.004536 | 3.1752
282 | 539.6 | 0.004483 | 3.1381
283 | 541.4 | 0.004431 | 3.1017
284 | 543.2 | 0.004379 | 3.0653
285 | 545 | 0.004328 | 3.0296
286 | 546.8 | 0.004278 | 2.9946
287 | 548.6 | 0.004228 | 2.9596
288 | 550.4 | 0.00418 | 2.926
289 | 552.2 | 0.004132 | 2.8924
290 | 554 | 0.004085 | 2.8595
291 | 555.8 | 0.004038 | 2.8266
292 | 557.6 | 0.003992 | 2.7944
293 | 559.4 | 0.003947 | 2.7629
294 | 561.2 | 0.003903 | 2.7321
295 | 563 | 0.003859 | 2.7013
296 | 564.8 | 0.003816 | 2.6712
297 | 566.6 | 0.003774 | 2.6418
298 | 568.4 | 0.003732 | 2.6124
299 | 570.2 | 0.003691 | 2.5837
300 | 572 | 0.00365 | 2.555