## Curve
EI Sensor Technologies
Resistance Versus Temperature Table
P/N ED3517F103 Revision “0”
Resistance @ +25°C = 10,000 Ω
Temperature | Temperature | Resistance Ratio | Resistance
(°C) | (°F) | (R@x°C/R@+25°C) | (Ω Nominal)
-55 | -67 | 43.609189 | 436091.89
-54 | -65.2 | 41.149766 | 411497.66
-53 | -63.4 | 38.84047 | 388404.7
-52 | -61.6 | 36.671571 | 366715.71
-51 | -59.8 | 34.633995 | 346339.95
-50 | -58 | 32.719284 | 327192.84
-49 | -56.2 | 30.919548 | 309195.48
-48 | -54.4 | 29.22743 | 292274.3
-47 | -52.6 | 27.636065 | 276360.65
-46 | -50.8 | 26.139049 | 261390.49
-45 | -49 | 24.730406 | 247304.06
-44 | -47.2 | 23.404558 | 234045.58
-43 | -45.4 | 22.156297 | 221562.97
-42 | -43.6 | 20.980761 | 209807.61
-41 | -41.8 | 19.873409 | 198734.09
-40 | -40 | 18.83 | 188300
-39 | -38.2 | 17.83778 | 178377.8
-38 | -36.4 | 16.90349 | 169034.9
-37 | -34.6 | 16.02346 | 160234.6
-36 | -32.8 | 15.19422 | 151942.2
-35 | -31 | 14.41259 | 144125.9
-34 | -29.2 | 13.67557 | 136755.7
-33 | -27.4 | 12.98038 | 129803.8
-32 | -25.6 | 12.32442 | 123244.2
-31 | -23.8 | 11.70528 | 117052.8
-30 | -22 | 11.12069 | 111206.9
-29 | -20.2 | 10.56855 | 105685.5
-28 | -18.4 | 10.04688 | 100468.8
-27 | -16.6 | 9.55384 | 95538.4
-26 | -14.8 | 9.08771 | 90877.1
-25 | -13 | 8.6469 | 86469
-24 | -11.2 | 8.22988 | 82298.8
-23 | -9.4 | 7.83526 | 78352.6
-22 | -7.6 | 7.46171 | 74617.1
-21 | -5.8 | 7.10801 | 71080.1
-20 | -4 | 6.773 | 67730
-19 | -2.2 | 6.45559 | 64555.9
-18 | -0.4 | 6.15478 | 61547.8
-17 | 1.4 | 5.86961 | 58696.1
-16 | 3.2 | 5.59919 | 55991.9
-15 | 5 | 5.34268 | 53426.8
-14 | 6.8 | 5.09929 | 50992.9
-13 | 8.6 | 4.8683 | 48683
-12 | 10.4 | 4.649 | 46490
-11 | 12.2 | 4.44076 | 44407.6
-10 | 14 | 4.24294 | 42429.4
-9 | 15.8 | 4.05499 | 40549.9
-8 | 17.6 | 3.87637 | 38763.7
-7 | 19.4 | 3.70655 | 37065.5
-6 | 21.2 | 3.54507 | 35450.7
-5 | 23 | 3.39148 | 33914.8
-4 | 24.8 | 3.24534 | 32453.4
-3 | 26.6 | 3.10628 | 31062.8
-2 | 28.4 | 2.97389 | 29738.9
-1 | 30.2 | 2.84785 | 28478.5
0 | 32 | 2.7278 | 27278
1 | 33.8 | 2.61344 | 26134.4
2 | 35.6 | 2.50447 | 25044.7
3 | 37.4 | 2.4006 | 24006
4 | 39.2 | 2.30158 | 23015.8
5 | 41 | 2.20716 | 22071.6
6 | 42.8 | 2.1171 | 21171
7 | 44.6 | 2.03118 | 20311.8
8 | 46.4 | 1.94918 | 19491.8
9 | 48.2 | 1.87092 | 18709.2
10 | 50 | 1.7962 | 17962
11 | 51.8 | 1.72485 | 17248.5
12 | 53.6 | 1.65669 | 16566.9
13 | 55.4 | 1.59158 | 15915.8
14 | 57.2 | 1.52935 | 15293.5
15 | 59 | 1.46988 | 14698.8
16 | 60.8 | 1.41302 | 14130.2
17 | 62.6 | 1.35864 | 13586.4
18 | 64.4 | 1.30664 | 13066.4
19 | 66.2 | 1.25688 | 12568.8
20 | 68 | 1.20927 | 12092.7
21 | 69.8 | 1.16371 | 11637.1
22 | 71.6 | 1.12009 | 11200.9
23 | 73.4 | 1.07832 | 10783.2
24 | 75.2 | 1.03832 | 10383.2
25 | 77 | 1 | 10000
26 | 78.8 | 0.96333 | 9633.3
27 | 80.6 | 0.9282 | 9282
28 | 82.4 | 0.89452 | 8945.2
29 | 84.2 | 0.86223 | 8622.3
30 | 86 | 0.83128 | 8312.8
31 | 87.8 | 0.80159 | 8015.9
32 | 89.6 | 0.77311 | 7731.1
33 | 91.4 | 0.74579 | 7457.9
34 | 93.2 | 0.71957 | 7195.7
35 | 95 | 0.69441 | 6944.1
36 | 96.8 | 0.67025 | 6702.5
37 | 98.6 | 0.64705 | 6470.5
38 | 100.4 | 0.62477 | 6247.7
39 | 102.2 | 0.60337 | 6033.7
40 | 104 | 0.58281 | 5828.1
41 | 105.8 | 0.56305 | 5630.5
42 | 107.6 | 0.54406 | 5440.6
43 | 109.4 | 0.5258 | 5258
44 | 111.2 | 0.50825 | 5082.5
45 | 113 | 0.49137 | 4913.7
46 | 114.8 | 0.47513 | 4751.3
47 | 116.6 | 0.45951 | 4595.1
48 | 118.4 | 0.44449 | 4444.9
49 | 120.2 | 0.43002 | 4300.2
50 | 122 | 0.4161 | 4161
51 | 123.8 | 0.4027 | 4027
52 | 125.6 | 0.38979 | 3897.9
53 | 127.4 | 0.37736 | 3773.6
54 | 129.2 | 0.36539 | 3653.9
55 | 131 | 0.35385 | 3538.5
56 | 132.8 | 0.34274 | 3427.4
57 | 134.6 | 0.33203 | 3320.3
58 | 136.4 | 0.3217 | 3217
59 | 138.2 | 0.31175 | 3117.5
60 | 140 | 0.30215 | 3021.5
61 | 141.8 | 0.2929 | 2929
62 | 143.6 | 0.28397 | 2839.7
63 | 145.4 | 0.27536 | 2753.6
64 | 147.2 | 0.26705 | 2670.5
65 | 149 | 0.25903 | 2590.3
66 | 150.8 | 0.25129 | 2512.9
67 | 152.6 | 0.24381 | 2438.1
68 | 154.4 | 0.2366 | 2366
69 | 156.2 | 0.22963 | 2296.3
70 | 158 | 0.2229 | 2229
71 | 159.8 | 0.2164 | 2164
72 | 161.6 | 0.21012 | 2101.2
73 | 163.4 | 0.20406 | 2040.6
74 | 165.2 | 0.19819 | 1981.9
75 | 167 | 0.19253 | 1925.3
76 | 168.8 | 0.18705 | 1870.5
77 | 170.6 | 0.18175 | 1817.5
78 | 172.4 | 0.17663 | 1766.3
79 | 174.2 | 0.17167 | 1716.7
80 | 176 | 0.16688 | 1668.8
81 | 177.8 | 0.16224 | 1622.4
82 | 179.6 | 0.15776 | 1577.6
83 | 181.4 | 0.15342 | 1534.2
84 | 183.2 | 0.14922 | 1492.2
85 | 185 | 0.14515 | 1451.5
86 | 186.8 | 0.14121 | 1412.1
87 | 188.6 | 0.1374 | 1374
88 | 190.4 | 0.13371 | 1337.1
89 | 192.2 | 0.13013 | 1301.3
90 | 194 | 0.12667 | 1266.7
91 | 195.8 | 0.12331 | 1233.1
92 | 197.6 | 0.12006 | 1200.6
93 | 199.4 | 0.11691 | 1169.1
94 | 201.2 | 0.11386 | 1138.6
95 | 203 | 0.1109 | 1109
96 | 204.8 | 0.10803 | 1080.3
97 | 206.6 | 0.10524 | 1052.4
98 | 208.4 | 0.10255 | 1025.5
99 | 210.2 | 0.09993 | 999.3
100 | 212 | 0.09739 | 973.9
101 | 213.8 | 0.09493 | 949.3
102 | 215.6 | 0.09254 | 925.4
103 | 217.4 | 0.09022 | 902.2
104 | 219.2 | 0.08797 | 879.7
105 | 221 | 0.08579 | 857.9
106 | 222.8 | 0.08367 | 836.7
107 | 224.6 | 0.08161 | 816.1
108 | 226.4 | 0.07961 | 796.1
109 | 228.2 | 0.07767 | 776.7
110 | 230 | 0.07579 | 757.9
111 | 231.8 | 0.073958 | 739.58
112 | 233.6 | 0.072182 | 721.82
113 | 235.4 | 0.070457 | 704.57
114 | 237.2 | 0.068783 | 687.83
115 | 239 | 0.067156 | 671.56
116 | 240.8 | 0.065576 | 655.76
117 | 242.6 | 0.064041 | 640.41
118 | 244.4 | 0.062549 | 625.49
119 | 246.2 | 0.061099 | 610.99
120 | 248 | 0.05969 | 596.9
121 | 249.8 | 0.05832 | 583.2
122 | 251.6 | 0.056987 | 569.87
123 | 253.4 | 0.055691 | 556.91
124 | 255.2 | 0.054431 | 544.31
125 | 257 | 0.053205 | 532.05
126 | 258.8 | 0.052012 | 520.12
127 | 260.6 | 0.050851 | 508.51
128 | 262.4 | 0.049721 | 497.21
129 | 264.2 | 0.048621 | 486.21
130 | 266 | 0.04755 | 475.5
131 | 267.8 | 0.046507 | 465.07
132 | 269.6 | 0.045492 | 454.92
133 | 271.4 | 0.044503 | 445.03
134 | 273.2 | 0.04354 | 435.4
135 | 275 | 0.042601 | 426.01
136 | 276.8 | 0.041687 | 416.87
137 | 278.6 | 0.040796 | 407.96
138 | 280.4 | 0.039928 | 399.28
139 | 282.2 | 0.039082 | 390.82
140 | 284 | 0.038257 | 382.57
141 | 285.8 | 0.037452 | 374.52
142 | 287.6 | 0.036668 | 366.68
143 | 289.4 | 0.035903 | 359.03
144 | 291.2 | 0.035157 | 351.57
145 | 293 | 0.03443 | 344.3
146 | 294.8 | 0.03372 | 337.2
147 | 296.6 | 0.033028 | 330.28
148 | 298.4 | 0.032352 | 323.52
149 | 300.2 | 0.031693 | 316.93
150 | 302 | 0.03105 | 310.5
151 | 303.8 | 0.030424243 | 304.24243
152 | 305.6 | 0.029813712 | 298.13712
153 | 307.4 | 0.029217981 | 292.17981
154 | 309.2 | 0.028636635 | 286.36635
155 | 311 | 0.028069273 | 280.69273
156 | 312.8 | 0.027515507 | 275.15507
157 | 314.6 | 0.026974961 | 269.74961
158 | 316.4 | 0.026447269 | 264.47269
159 | 318.2 | 0.02593208 | 259.3208
160 | 320 | 0.02542905 | 254.2905
161 | 321.8 | 0.024937848 | 249.37848
162 | 323.6 | 0.024458152 | 244.58152
163 | 325.4 | 0.02398965 | 239.8965
164 | 327.2 | 0.023532041 | 235.32041
165 | 329 | 0.02308503 | 230.8503
166 | 330.8 | 0.022648335 | 226.48335
167 | 332.6 | 0.022221679 | 222.21679
168 | 334.4 | 0.021804794 | 218.04794
169 | 336.2 | 0.021397423 | 213.97423
170 | 338 | 0.020999313 | 209.99313
171 | 339.8 | 0.02061022 | 206.1022
172 | 341.6 | 0.020229907 | 202.29907
173 | 343.4 | 0.019858145 | 198.58145
174 | 345.2 | 0.019494711 | 194.94711
175 | 347 | 0.019139388 | 191.39388
176 | 348.8 | 0.018791966 | 187.91966
177 | 350.6 | 0.018452241 | 184.52241
178 | 352.4 | 0.018120015 | 181.20015
179 | 354.2 | 0.017795096 | 177.95096
180 | 356 | 0.017477298 | 174.77298
181 | 357.8 | 0.017166438 | 171.66438
182 | 359.6 | 0.016862341 | 168.62341
183 | 361.4 | 0.016564836 | 165.64836
184 | 363.2 | 0.016273757 | 162.73757
185 | 365 | 0.015988941 | 159.88941
186 | 366.8 | 0.015710233 | 157.10233
187 | 368.6 | 0.01543748 | 154.3748
188 | 370.4 | 0.015170534 | 151.70534
189 | 372.2 | 0.014909251 | 149.09251
190 | 374 | 0.01465349 | 146.5349
191 | 375.8 | 0.014403117 | 144.03117
192 | 377.6 | 0.014157998 | 141.57998
193 | 379.4 | 0.013918006 | 139.18006
194 | 381.2 | 0.013683015 | 136.83015
195 | 383 | 0.013452904 | 134.52904
196 | 384.8 | 0.013227554 | 132.27554
197 | 386.6 | 0.013006851 | 130.06851
198 | 388.4 | 0.012790683 | 127.90683
199 | 390.2 | 0.012578941 | 125.78941
200 | 392 | 0.012371519 | 123.71519
201 | 393.8 | 0.012168314 | 121.68314
202 | 395.6 | 0.011969227 | 119.69227
203 | 397.4 | 0.011774159 | 117.74159
204 | 399.2 | 0.011583017 | 115.83017
205 | 401 | 0.011395706 | 113.95706
206 | 402.8 | 0.011212139 | 112.12139
207 | 404.6 | 0.011032227 | 110.32227
208 | 406.4 | 0.010855885 | 108.55885
209 | 408.2 | 0.01068303 | 106.8303
210 | 410 | 0.010513582 | 105.13582
211 | 411.8 | 0.010347462 | 103.47462
212 | 413.6 | 0.010184593 | 101.84593
213 | 415.4 | 0.010024901 | 100.24901
214 | 417.2 | 0.009868314 | 98.68314
215 | 419 | 0.00971476 | 97.1476
216 | 420.8 | 0.009564171 | 95.64171
217 | 422.6 | 0.00941648 | 94.1648
218 | 424.4 | 0.00927162 | 92.7162
219 | 426.2 | 0.00912953 | 91.2953
220 | 428 | 0.008990146 | 89.90146
221 | 429.8 | 0.008853408 | 88.53408
222 | 431.6 | 0.008719257 | 87.19257
223 | 433.4 | 0.008587635 | 85.87635
224 | 435.2 | 0.008458488 | 84.58488
225 | 437 | 0.008331759 | 83.31759
226 | 438.8 | 0.008207396 | 82.07396
227 | 440.6 | 0.008085347 | 80.85347
228 | 442.4 | 0.007965561 | 79.65561
229 | 444.2 | 0.00784799 | 78.4799
230 | 446 | 0.007732584 | 77.32584
231 | 447.8 | 0.007619297 | 76.19297
232 | 449.6 | 0.007508083 | 75.08083
233 | 451.4 | 0.007398898 | 73.98898
234 | 453.2 | 0.007291698 | 72.91698
235 | 455 | 0.00718644 | 71.8644
236 | 456.8 | 0.007083083 | 70.83083
237 | 458.6 | 0.006981587 | 69.81587
238 | 460.4 | 0.006881913 | 68.81913
239 | 462.2 | 0.006784021 | 67.84021
240 | 464 | 0.006687874 | 66.87874
241 | 465.8 | 0.006593435 | 65.93435
242 | 467.6 | 0.006500669 | 65.00669
243 | 469.4 | 0.006409541 | 64.09541
244 | 471.2 | 0.006320017 | 63.20017
245 | 473 | 0.006232062 | 62.32062
246 | 474.8 | 0.006145646 | 61.45646
247 | 476.6 | 0.006060736 | 60.60736
248 | 478.4 | 0.005977301 | 59.77301
249 | 480.2 | 0.00589531 | 58.9531
250 | 482 | 0.005814735 | 58.14735
251 | 483.8 | 0.005735547 | 57.35547
252 | 485.6 | 0.005657716 | 56.57716
253 | 487.4 | 0.005581217 | 55.81217
254 | 489.2 | 0.005506021 | 55.06021
255 | 491 | 0.005432102 | 54.32102
256 | 492.8 | 0.005359436 | 53.59436
257 | 494.6 | 0.005287996 | 52.87996
258 | 496.4 | 0.005217759 | 52.17759
259 | 498.2 | 0.0051487 | 51.487
260 | 500 | 0.005080796 | 50.80796
261 | 501.8 | 0.005014024 | 50.14024
262 | 503.6 | 0.004948362 | 49.48362
263 | 505.4 | 0.004883787 | 48.83787
264 | 507.2 | 0.004820279 | 48.20279
265 | 509 | 0.004757817 | 47.57817
266 | 510.8 | 0.00469638 | 46.9638
267 | 512.6 | 0.004635948 | 46.35948
268 | 514.4 | 0.004576502 | 45.76502
269 | 516.2 | 0.004518023 | 45.18023
270 | 518 | 0.004460492 | 44.60492
271 | 519.8 | 0.004403891 | 44.03891
272 | 521.6 | 0.004348201 | 43.48201
273 | 523.4 | 0.004293407 | 42.93407
274 | 525.2 | 0.004239489 | 42.39489
275 | 527 | 0.004186433 | 41.86433
276 | 528.8 | 0.004134221 | 41.34221
277 | 530.6 | 0.004082838 | 40.82838
278 | 532.4 | 0.004032267 | 40.32267
279 | 534.2 | 0.003982494 | 39.82494
280 | 536 | 0.003933504 | 39.33504
281 | 537.8 | 0.003885281 | 38.85281
282 | 539.6 | 0.003837813 | 38.37813
283 | 541.4 | 0.003791084 | 37.91084
284 | 543.2 | 0.003745081 | 37.45081
285 | 545 | 0.003699791 | 36.99791
286 | 546.8 | 0.0036552 | 36.552
287 | 548.6 | 0.003611295 | 36.11295
288 | 550.4 | 0.003568065 | 35.68065
289 | 552.2 | 0.003525496 | 35.25496
290 | 554 | 0.003483577 | 34.83577
291 | 555.8 | 0.003442295 | 34.42295
292 | 557.6 | 0.00340164 | 34.0164
293 | 559.4 | 0.0033616 | 33.616
294 | 561.2 | 0.003322163 | 33.22163
295 | 563 | 0.003283319 | 32.83319
296 | 564.8 | 0.003245058 | 32.45058
297 | 566.6 | 0.003207368 | 32.07368
298 | 568.4 | 0.003170241 | 31.70241
299 | 570.2 | 0.003133664 | 31.33664
300 | 572 | 0.00309763 | 30.9763