## Curve
EI Sensor Technologies
Resistance Versus Temperature Table
P/N ED3518J103 Revision “0”
Resistance @ +25°C = 10,000 Ω
Temperature | Temperature | Resistance Ratio | Resistance
(°C) | (°F) | (R@x°C/R@+25°C) | (Ω Nominal)
-55 | -67 | 54.12 | 541200
-54 | -65.2 | 50.7603 | 507603
-53 | -63.4 | 47.631 | 476310
-52 | -61.6 | 44.7148 | 447148
-51 | -59.8 | 41.996 | 419960
-50 | -58 | 39.4599 | 394599
-49 | -56.2 | 37.0932 | 370932
-48 | -54.4 | 34.8836 | 348836
-47 | -52.6 | 32.8197 | 328197
-46 | -50.8 | 30.8909 | 308909
-45 | -49 | 29.0878 | 290878
-44 | -47.2 | 27.4013 | 274013
-43 | -45.4 | 25.8232 | 258232
-42 | -43.6 | 24.3458 | 243458
-41 | -41.8 | 22.9623 | 229623
-40 | -40 | 21.666 | 216660
-39 | -38.2 | 20.451 | 204510
-38 | -36.4 | 19.3116 | 193116
-37 | -34.6 | 18.2428 | 182428
-36 | -32.8 | 17.2397 | 172397
-35 | -31 | 16.298 | 162980
-34 | -29.2 | 15.4135 | 154135
-33 | -27.4 | 14.5824 | 145824
-32 | -25.6 | 13.8013 | 138013
-31 | -23.8 | 13.0667 | 130667
-30 | -22 | 12.3757 | 123757
-29 | -20.2 | 11.7254 | 117254
-28 | -18.4 | 11.1133 | 111133
-27 | -16.6 | 10.5368 | 105368
-26 | -14.8 | 9.9937 | 99937
-25 | -13 | 9.4818 | 94818
-24 | -11.2 | 8.9992 | 89992
-23 | -9.4 | 8.5441 | 85441
-22 | -7.6 | 8.1147 | 81147
-21 | -5.8 | 7.7095 | 77095
-20 | -4 | 7.3269 | 73269
-19 | -2.2 | 6.9655 | 69655
-18 | -0.4 | 6.6241 | 66241
-17 | 1.4 | 6.3015 | 63015
-16 | 3.2 | 5.9965 | 59965
-15 | 5 | 5.708 | 57080
-14 | 6.8 | 5.4351 | 54351
-13 | 8.6 | 5.1768 | 51768
-12 | 10.4 | 4.9324 | 49324
-11 | 12.2 | 4.7008 | 47008
-10 | 14 | 4.4815 | 44815
-9 | 15.8 | 4.2737 | 42737
-8 | 17.6 | 4.0768 | 40768
-7 | 19.4 | 3.89 | 38900
-6 | 21.2 | 3.7129 | 37129
-5 | 23 | 3.5449 | 35449
-4 | 24.8 | 3.3854 | 33854
-3 | 26.6 | 3.234 | 32340
-2 | 28.4 | 3.0903 | 30903
-1 | 30.2 | 2.9537 | 29537
0 | 32 | 2.824 | 28240
1 | 33.8 | 2.700781 | 27007.81
2 | 35.6 | 2.583647 | 25836.47
3 | 37.4 | 2.472266 | 24722.66
4 | 39.2 | 2.366324 | 23663.24
5 | 41 | 2.265527 | 22655.27
6 | 42.8 | 2.169599 | 21695.99
7 | 44.6 | 2.078279 | 20782.79
8 | 46.4 | 1.991321 | 19913.21
9 | 48.2 | 1.908495 | 19084.95
10 | 50 | 1.829583 | 18295.83
11 | 51.8 | 1.754378 | 17543.78
12 | 53.6 | 1.682689 | 16826.89
13 | 55.4 | 1.614332 | 16143.32
14 | 57.2 | 1.549136 | 15491.36
15 | 59 | 1.486938 | 14869.38
16 | 60.8 | 1.427585 | 14275.85
17 | 62.6 | 1.370932 | 13709.32
18 | 64.4 | 1.316842 | 13168.42
19 | 66.2 | 1.265188 | 12651.88
20 | 68 | 1.215845 | 12158.45
21 | 69.8 | 1.1687 | 11687
22 | 71.6 | 1.123643 | 11236.43
23 | 73.4 | 1.080572 | 10805.72
24 | 75.2 | 1.039388 | 10393.88
25 | 77 | 1 | 10000
26 | 78.8 | 0.96232 | 9623.2
27 | 80.6 | 0.926266 | 9262.66
28 | 82.4 | 0.891759 | 8917.59
29 | 84.2 | 0.858726 | 8587.26
30 | 86 | 0.827095 | 8270.95
31 | 87.8 | 0.796801 | 7968.01
32 | 89.6 | 0.767781 | 7677.81
33 | 91.4 | 0.739974 | 7399.74
34 | 93.2 | 0.713323 | 7133.23
35 | 95 | 0.687776 | 6877.76
36 | 96.8 | 0.663281 | 6632.81
37 | 98.6 | 0.639789 | 6397.89
38 | 100.4 | 0.617255 | 6172.55
39 | 102.2 | 0.595635 | 5956.35
40 | 104 | 0.574887 | 5748.87
41 | 105.8 | 0.554971 | 5549.71
42 | 107.6 | 0.535852 | 5358.52
43 | 109.4 | 0.517492 | 5174.92
44 | 111.2 | 0.499857 | 4998.57
45 | 113 | 0.482917 | 4829.17
46 | 114.8 | 0.46664 | 4666.4
47 | 116.6 | 0.450997 | 4509.97
48 | 118.4 | 0.43596 | 4359.6
49 | 120.2 | 0.421502 | 4215.02
50 | 122 | 0.4076 | 4076
51 | 123.8 | 0.394228 | 3942.28
52 | 125.6 | 0.381365 | 3813.65
53 | 127.4 | 0.368988 | 3689.88
54 | 129.2 | 0.357076 | 3570.76
55 | 131 | 0.345611 | 3456.11
56 | 132.8 | 0.334572 | 3345.72
57 | 134.6 | 0.323943 | 3239.43
58 | 136.4 | 0.313706 | 3137.06
59 | 138.2 | 0.303845 | 3038.45
60 | 140 | 0.294344 | 2943.44
61 | 141.8 | 0.285189 | 2851.89
62 | 143.6 | 0.276365 | 2763.65
63 | 145.4 | 0.267859 | 2678.59
64 | 147.2 | 0.259657 | 2596.57
65 | 149 | 0.251749 | 2517.49
66 | 150.8 | 0.244121 | 2441.21
67 | 152.6 | 0.236762 | 2367.62
68 | 154.4 | 0.229662 | 2296.62
69 | 156.2 | 0.222811 | 2228.11
70 | 158 | 0.216198 | 2161.98
71 | 159.8 | 0.209815 | 2098.15
72 | 161.6 | 0.203652 | 2036.52
73 | 163.4 | 0.1977 | 1977
74 | 165.2 | 0.191952 | 1919.52
75 | 167 | 0.1864 | 1864
76 | 168.8 | 0.181002 | 1810.02
77 | 170.6 | 0.175791 | 1757.91
78 | 172.4 | 0.170759 | 1707.59
79 | 174.2 | 0.165898 | 1658.98
80 | 176 | 0.161203 | 1612.03
81 | 177.8 | 0.156666 | 1566.66
82 | 179.6 | 0.152281 | 1522.81
83 | 181.4 | 0.148043 | 1480.43
84 | 183.2 | 0.143945 | 1439.45
85 | 185 | 0.139983 | 1399.83
86 | 186.8 | 0.136151 | 1361.51
87 | 188.6 | 0.132444 | 1324.44
88 | 190.4 | 0.128857 | 1288.57
89 | 192.2 | 0.125386 | 1253.86
90 | 194 | 0.122026 | 1220.26
91 | 195.8 | 0.118774 | 1187.74
92 | 197.6 | 0.115625 | 1156.25
93 | 199.4 | 0.112576 | 1125.76
94 | 201.2 | 0.109623 | 1096.23
95 | 203 | 0.106762 | 1067.62
96 | 204.8 | 0.10399 | 1039.9
97 | 206.6 | 0.101304 | 1013.04
98 | 208.4 | 0.0987 | 987
99 | 210.2 | 0.096177 | 961.77
100 | 212 | 0.09373 | 937.3
101 | 213.8 | 0.091358 | 913.58
102 | 215.6 | 0.089057 | 890.57
103 | 217.4 | 0.086825 | 868.25
104 | 219.2 | 0.08466 | 846.6
105 | 221 | 0.08256 | 825.6
106 | 222.8 | 0.080521 | 805.21
107 | 224.6 | 0.078543 | 785.43
108 | 226.4 | 0.076622 | 766.22
109 | 228.2 | 0.074758 | 747.58
110 | 230 | 0.072948 | 729.48
111 | 231.8 | 0.07119 | 711.9
112 | 233.6 | 0.069482 | 694.82
113 | 235.4 | 0.067824 | 678.24
114 | 237.2 | 0.066213 | 662.13
115 | 239 | 0.064647 | 646.47
116 | 240.8 | 0.063126 | 631.26
117 | 242.6 | 0.061647 | 616.47
118 | 244.4 | 0.06021 | 602.1
119 | 246.2 | 0.058812 | 588.12
120 | 248 | 0.057454 | 574.54
121 | 249.8 | 0.056133 | 561.33
122 | 251.6 | 0.054848 | 548.48
123 | 253.4 | 0.053598 | 535.98
124 | 255.2 | 0.052383 | 523.83
125 | 257 | 0.0512 | 512
126 | 258.8 | 0.050049 | 500.49
127 | 260.6 | 0.048929 | 489.29
128 | 262.4 | 0.047839 | 478.39
129 | 264.2 | 0.046778 | 467.78
130 | 266 | 0.045746 | 457.46
131 | 267.8 | 0.04474 | 447.4
132 | 269.6 | 0.043761 | 437.61
133 | 271.4 | 0.042808 | 428.08
134 | 273.2 | 0.041879 | 418.79
135 | 275 | 0.040975 | 409.75
136 | 276.8 | 0.040093 | 400.93
137 | 278.6 | 0.039235 | 392.35
138 | 280.4 | 0.038399 | 383.99
139 | 282.2 | 0.037583 | 375.83
140 | 284 | 0.036789 | 367.89
141 | 285.8 | 0.036015 | 360.15
142 | 287.6 | 0.03526 | 352.6
143 | 289.4 | 0.034524 | 345.24
144 | 291.2 | 0.033807 | 338.07
145 | 293 | 0.033107 | 331.07
146 | 294.8 | 0.032425 | 324.25
147 | 296.6 | 0.03176 | 317.6
148 | 298.4 | 0.031111 | 311.11
149 | 300.2 | 0.030478 | 304.78
150 | 302 | 0.02986 | 298.6
151 | 303.8 | 0.029223 | 292.23
152 | 305.6 | 0.028641 | 286.41
153 | 307.4 | 0.028072 | 280.72
154 | 309.2 | 0.027516 | 275.16
155 | 311 | 0.026974 | 269.74
156 | 312.8 | 0.026444 | 264.44
157 | 314.6 | 0.025926 | 259.26
158 | 316.4 | 0.025421 | 254.21
159 | 318.2 | 0.024927 | 249.27
160 | 320 | 0.024445 | 244.45
161 | 321.8 | 0.023973 | 239.73
162 | 323.6 | 0.023513 | 235.13
163 | 325.4 | 0.023063 | 230.63
164 | 327.2 | 0.022624 | 226.24
165 | 329 | 0.022194 | 221.94
166 | 330.8 | 0.021775 | 217.75
167 | 332.6 | 0.021364 | 213.64
168 | 334.4 | 0.020964 | 209.64
169 | 336.2 | 0.020572 | 205.72
170 | 338 | 0.020189 | 201.89
171 | 339.8 | 0.019815 | 198.15
172 | 341.6 | 0.019449 | 194.49
173 | 343.4 | 0.019091 | 190.91
174 | 345.2 | 0.018742 | 187.42
175 | 347 | 0.0184 | 184
176 | 348.8 | 0.018066 | 180.66
177 | 350.6 | 0.017739 | 177.39
178 | 352.4 | 0.017419 | 174.19
179 | 354.2 | 0.017107 | 171.07
180 | 356 | 0.016801 | 168.01
181 | 357.8 | 0.016502 | 165.02
182 | 359.6 | 0.01621 | 162.1
183 | 361.4 | 0.015924 | 159.24
184 | 363.2 | 0.015644 | 156.44
185 | 365 | 0.01537 | 153.7
186 | 366.8 | 0.015103 | 151.03
187 | 368.6 | 0.01484 | 148.4
188 | 370.4 | 0.014584 | 145.84
189 | 372.2 | 0.014333 | 143.33
190 | 374 | 0.014088 | 140.88
191 | 375.8 | 0.013847 | 138.47
192 | 377.6 | 0.013612 | 136.12
193 | 379.4 | 0.013382 | 133.82
194 | 381.2 | 0.013156 | 131.56
195 | 383 | 0.012936 | 129.36
196 | 384.8 | 0.01272 | 127.2
197 | 386.6 | 0.012508 | 125.08
198 | 388.4 | 0.012301 | 123.01
199 | 390.2 | 0.012099 | 120.99
200 | 392 | 0.0119 | 119
201 | 393.8 | 0.011706 | 117.06
202 | 395.6 | 0.011515 | 115.15
203 | 397.4 | 0.011329 | 113.29
204 | 399.2 | 0.011146 | 111.46
205 | 401 | 0.010967 | 109.67
206 | 402.8 | 0.010792 | 107.92
207 | 404.6 | 0.01062 | 106.2
208 | 406.4 | 0.010451 | 104.51
209 | 408.2 | 0.010286 | 102.86
210 | 410 | 0.010125 | 101.25
211 | 411.8 | 0.009966 | 99.66
212 | 413.6 | 0.009811 | 98.11
213 | 415.4 | 0.009659 | 96.59
214 | 417.2 | 0.00951 | 95.1
215 | 419 | 0.009364 | 93.64
216 | 420.8 | 0.00922 | 92.2
217 | 422.6 | 0.00908 | 90.8
218 | 424.4 | 0.008942 | 89.42
219 | 426.2 | 0.008807 | 88.07
220 | 428 | 0.008675 | 86.75
221 | 429.8 | 0.008545 | 85.45
222 | 431.6 | 0.008418 | 84.18
223 | 433.4 | 0.008293 | 82.93
224 | 435.2 | 0.00817 | 81.7
225 | 437 | 0.00805 | 80.5
226 | 438.8 | 0.007922 | 79.22
227 | 440.6 | 0.007807 | 78.07
228 | 442.4 | 0.007693 | 76.93
229 | 444.2 | 0.007582 | 75.82
230 | 446 | 0.007472 | 74.72
231 | 447.8 | 0.007365 | 73.65
232 | 449.6 | 0.007259 | 72.59
233 | 451.4 | 0.007155 | 71.55
234 | 453.2 | 0.007053 | 70.53
235 | 455 | 0.006953 | 69.53
236 | 456.8 | 0.006854 | 68.54
237 | 458.6 | 0.006758 | 67.58
238 | 460.4 | 0.006663 | 66.63
239 | 462.2 | 0.006569 | 65.69
240 | 464 | 0.006477 | 64.77
241 | 465.8 | 0.006387 | 63.87
242 | 467.6 | 0.006299 | 62.99
243 | 469.4 | 0.006211 | 62.11
244 | 471.2 | 0.006126 | 61.26
245 | 473 | 0.006042 | 60.42
246 | 474.8 | 0.005959 | 59.59
247 | 476.6 | 0.005878 | 58.78
248 | 478.4 | 0.005798 | 57.98
249 | 480.2 | 0.005719 | 57.19
250 | 482 | 0.005642 | 56.42
251 | 483.8 | 0.005566 | 55.66
252 | 485.6 | 0.005492 | 54.92
253 | 487.4 | 0.005418 | 54.18
254 | 489.2 | 0.005346 | 53.46
255 | 491 | 0.005275 | 52.75
256 | 492.8 | 0.005206 | 52.06
257 | 494.6 | 0.005137 | 51.37
258 | 496.4 | 0.00507 | 50.7
259 | 498.2 | 0.005003 | 50.03
260 | 500 | 0.004938 | 49.38
261 | 501.8 | 0.004874 | 48.74
262 | 503.6 | 0.004811 | 48.11
263 | 505.4 | 0.004749 | 47.49
264 | 507.2 | 0.004689 | 46.89
265 | 509 | 0.004629 | 46.29
266 | 510.8 | 0.00457 | 45.7
267 | 512.6 | 0.004512 | 45.12
268 | 514.4 | 0.004455 | 44.55
269 | 516.2 | 0.004399 | 43.99
270 | 518 | 0.004344 | 43.44
271 | 519.8 | 0.004289 | 42.89
272 | 521.6 | 0.004236 | 42.36
273 | 523.4 | 0.004183 | 41.83
274 | 525.2 | 0.004132 | 41.32
275 | 527 | 0.004081 | 40.81
276 | 528.8 | 0.004031 | 40.31
277 | 530.6 | 0.003982 | 39.82
278 | 532.4 | 0.003933 | 39.33
279 | 534.2 | 0.003886 | 38.86
280 | 536 | 0.003839 | 38.39
281 | 537.8 | 0.003793 | 37.93
282 | 539.6 | 0.003747 | 37.47
283 | 541.4 | 0.003703 | 37.03
284 | 543.2 | 0.003659 | 36.59
285 | 545 | 0.003615 | 36.15
286 | 546.8 | 0.003573 | 35.73
287 | 548.6 | 0.003531 | 35.31
288 | 550.4 | 0.00349 | 34.9
289 | 552.2 | 0.003449 | 34.49
290 | 554 | 0.003409 | 34.09
291 | 555.8 | 0.003369 | 33.69
292 | 557.6 | 0.003331 | 33.31
293 | 559.4 | 0.003292 | 32.92
294 | 561.2 | 0.003255 | 32.55
295 | 563 | 0.003218 | 32.18
296 | 564.8 | 0.003181 | 31.81
297 | 566.6 | 0.003145 | 31.45
298 | 568.4 | 0.00311 | 31.1
299 | 570.2 | 0.003075 | 30.75
300 | 572 | 0.003041 | 30.41