## Curve
EI Sensor Technologies
Resistance Versus Temperature Table
P/N ED3521F503 Revision “0”
Resistance @ +25°C = 50,000 Ω
Temperature | Temperature | Resistance Ratio | Resistance
(°C) | (°F) | (R@x°C/R@+25°C) | (Ω Nominal)
-55 | -67 | 60.87 | 3043500
-54 | -65.2 | 57.043359 | 2852167.95
-53 | -63.4 | 53.480126 | 2674006.3
-52 | -61.6 | 50.160689 | 2508034.45
-51 | -59.8 | 47.067002 | 2353350.1
-50 | -58 | 44.182451 | 2209122.55
-49 | -56.2 | 41.491735 | 2074586.75
-48 | -54.4 | 38.980753 | 1949037.65
-47 | -52.6 | 36.636504 | 1831825.2
-46 | -50.8 | 34.446998 | 1722349.9
-45 | -49 | 32.401169 | 1620058.45
-44 | -47.2 | 30.4888 | 1524440
-43 | -45.4 | 28.700456 | 1435022.8
-42 | -43.6 | 27.027417 | 1351370.85
-41 | -41.8 | 25.46162 | 1273081
-40 | -40 | 23.995611 | 1199780.55
-39 | -38.2 | 22.622489 | 1131124.45
-38 | -36.4 | 21.335868 | 1066793.4
-37 | -34.6 | 20.129833 | 1006491.65
-36 | -32.8 | 18.998903 | 949945.15
-35 | -31 | 17.938 | 896900
-34 | -29.2 | 16.942413 | 847120.65
-33 | -27.4 | 16.007773 | 800388.65
-32 | -25.6 | 15.130024 | 756501.2
-31 | -23.8 | 14.305401 | 715270.05
-30 | -22 | 13.530409 | 676520.45
-29 | -20.2 | 12.801797 | 640089.85
-28 | -18.4 | 12.116546 | 605827.3
-27 | -16.6 | 11.471847 | 573592.35
-26 | -14.8 | 10.865088 | 543254.4
-25 | -13 | 10.293837 | 514691.85
-24 | -11.2 | 9.755831 | 487791.55
-23 | -9.4 | 9.248961 | 462448.05
-22 | -7.6 | 8.771265 | 438563.25
-21 | -5.8 | 8.320911 | 416045.55
-20 | -4 | 7.896192 | 394809.6
-19 | -2.2 | 7.495518 | 374775.9
-18 | -0.4 | 7.117403 | 355870.15
-17 | 1.4 | 6.76046 | 338023
-16 | 3.2 | 6.423395 | 321169.75
-15 | 5 | 6.105 | 305250
-14 | 6.8 | 5.804145 | 290207.25
-13 | 8.6 | 5.519773 | 275988.65
-12 | 10.4 | 5.250899 | 262544.95
-11 | 12.2 | 4.996598 | 249829.9
-10 | 14 | 4.756007 | 237800.35
-9 | 15.8 | 4.528318 | 226415.9
-8 | 17.6 | 4.312772 | 215638.6
-7 | 19.4 | 4.108662 | 205433.1
-6 | 21.2 | 3.915322 | 195766.1
-5 | 23 | 3.732131 | 186606.55
-4 | 24.8 | 3.558505 | 177925.25
-3 | 26.6 | 3.393897 | 169694.85
-2 | 28.4 | 3.237793 | 161889.65
-1 | 30.2 | 3.089711 | 154485.55
0 | 32 | 2.9492 | 147460
1 | 33.8 | 2.815838 | 140791.9
2 | 35.6 | 2.689224 | 134461.2
3 | 37.4 | 2.568985 | 128449.25
4 | 39.2 | 2.454765 | 122738.25
5 | 41 | 2.346236 | 117311.8
6 | 42.8 | 2.243083 | 112154.15
7 | 44.6 | 2.145016 | 107250.8
8 | 46.4 | 2.051757 | 102587.85
9 | 48.2 | 1.963048 | 98152.4
10 | 50 | 1.878643 | 93932.15
11 | 51.8 | 1.798314 | 89915.7
12 | 53.6 | 1.721843 | 86092.15
13 | 55.4 | 1.649026 | 82451.3
14 | 57.2 | 1.579671 | 78983.55
15 | 59 | 1.513596 | 75679.8
16 | 60.8 | 1.45063 | 72531.5
17 | 62.6 | 1.390612 | 69530.6
18 | 64.4 | 1.33339 | 66669.5
19 | 66.2 | 1.27882 | 63941
20 | 68 | 1.226767 | 61338.35
21 | 69.8 | 1.177101 | 58855.05
22 | 71.6 | 1.129703 | 56485.15
23 | 73.4 | 1.084458 | 54222.9
24 | 75.2 | 1.041258 | 52062.9
25 | 77 | 1 | 50000
26 | 78.8 | 0.960589 | 48029.45
27 | 80.6 | 0.922932 | 46146.6
28 | 82.4 | 0.886944 | 44347.2
29 | 84.2 | 0.852543 | 42627.15
30 | 86 | 0.819651 | 40982.55
31 | 87.8 | 0.788194 | 39409.7
32 | 89.6 | 0.758105 | 37905.25
33 | 91.4 | 0.729316 | 36465.8
34 | 93.2 | 0.701765 | 35088.25
35 | 95 | 0.675395 | 33769.75
36 | 96.8 | 0.650147 | 32507.35
37 | 98.6 | 0.62597 | 31298.5
38 | 100.4 | 0.602814 | 30140.7
39 | 102.2 | 0.580629 | 29031.45
40 | 104 | 0.559372 | 27968.6
41 | 105.8 | 0.538999 | 26949.95
42 | 107.6 | 0.519469 | 25973.45
43 | 109.4 | 0.500744 | 25037.2
44 | 111.2 | 0.482786 | 24139.3
45 | 113 | 0.465561 | 23278.05
46 | 114.8 | 0.449035 | 22451.75
47 | 116.6 | 0.433178 | 21658.9
48 | 118.4 | 0.417958 | 20897.9
49 | 120.2 | 0.403348 | 20167.4
50 | 122 | 0.38932 | 19466
51 | 123.8 | 0.375848 | 18792.4
52 | 125.6 | 0.362909 | 18145.45
53 | 127.4 | 0.350477 | 17523.85
54 | 129.2 | 0.338532 | 16926.6
55 | 131 | 0.327052 | 16352.6
56 | 132.8 | 0.316017 | 15800.85
57 | 134.6 | 0.305408 | 15270.4
58 | 136.4 | 0.295206 | 14760.3
59 | 138.2 | 0.285394 | 14269.7
60 | 140 | 0.275955 | 13797.75
61 | 141.8 | 0.266873 | 13343.65
62 | 143.6 | 0.258134 | 12906.7
63 | 145.4 | 0.249723 | 12486.15
64 | 147.2 | 0.241626 | 12081.3
65 | 149 | 0.23383 | 11691.5
66 | 150.8 | 0.226323 | 11316.15
67 | 152.6 | 0.219092 | 10954.6
68 | 154.4 | 0.212126 | 10606.3
69 | 156.2 | 0.205415 | 10270.75
70 | 158 | 0.198948 | 9947.4
71 | 159.8 | 0.192715 | 9635.75
72 | 161.6 | 0.186707 | 9335.35
73 | 163.4 | 0.180914 | 9045.7
74 | 165.2 | 0.175328 | 8766.4
75 | 167 | 0.16994 | 8497
76 | 168.8 | 0.164752 | 8237.6
77 | 170.6 | 0.159746 | 7987.3
78 | 172.4 | 0.154916 | 7745.8
79 | 174.2 | 0.150254 | 7512.7
80 | 176 | 0.145754 | 7287.7
81 | 177.8 | 0.14141 | 7070.5
82 | 179.6 | 0.137215 | 6860.75
83 | 181.4 | 0.133164 | 6658.2
84 | 183.2 | 0.129251 | 6462.55
85 | 185 | 0.125471 | 6273.55
86 | 186.8 | 0.121819 | 6090.95
87 | 188.6 | 0.11829 | 5914.5
88 | 190.4 | 0.11488 | 5744
89 | 192.2 | 0.111583 | 5579.15
90 | 194 | 0.108396 | 5419.8
91 | 195.8 | 0.105314 | 5265.7
92 | 197.6 | 0.102334 | 5116.7
93 | 199.4 | 0.099452 | 4972.6
94 | 201.2 | 0.096664 | 4833.2
95 | 203 | 0.093967 | 4698.35
96 | 204.8 | 0.091357 | 4567.85
97 | 206.6 | 0.088831 | 4441.55
98 | 208.4 | 0.086387 | 4319.35
99 | 210.2 | 0.084021 | 4201.05
100 | 212 | 0.08173 | 4086.5
101 | 213.8 | 0.079512 | 3975.6
102 | 215.6 | 0.077364 | 3868.2
103 | 217.4 | 0.075284 | 3764.2
104 | 219.2 | 0.073269 | 3663.45
105 | 221 | 0.071316 | 3565.8
106 | 222.8 | 0.069425 | 3471.25
107 | 224.6 | 0.067592 | 3379.6
108 | 226.4 | 0.065815 | 3290.75
109 | 228.2 | 0.064093 | 3204.65
110 | 230 | 0.062424 | 3121.2
111 | 231.8 | 0.060806 | 3040.3
112 | 233.6 | 0.059236 | 2961.8
113 | 235.4 | 0.057714 | 2885.7
114 | 237.2 | 0.056238 | 2811.9
115 | 239 | 0.054806 | 2740.3
116 | 240.8 | 0.053417 | 2670.85
117 | 242.6 | 0.052069 | 2603.45
118 | 244.4 | 0.050761 | 2538.05
119 | 246.2 | 0.049491 | 2474.55
120 | 248 | 0.048259 | 2412.95
121 | 249.8 | 0.047062 | 2353.1
122 | 251.6 | 0.045901 | 2295.05
123 | 253.4 | 0.044773 | 2238.65
124 | 255.2 | 0.043678 | 2183.9
125 | 257 | 0.042614 | 2130.7
126 | 258.8 | 0.041581 | 2079.05
127 | 260.6 | 0.040577 | 2028.85
128 | 262.4 | 0.039602 | 1980.1
129 | 264.2 | 0.038654 | 1932.7
130 | 266 | 0.037733 | 1886.65
131 | 267.8 | 0.036838 | 1841.9
132 | 269.6 | 0.035968 | 1798.4
133 | 271.4 | 0.035122 | 1756.1
134 | 273.2 | 0.0343 | 1715
135 | 275 | 0.0335 | 1675
136 | 276.8 | 0.032723 | 1636.15
137 | 278.6 | 0.031966 | 1598.3
138 | 280.4 | 0.031231 | 1561.55
139 | 282.2 | 0.030515 | 1525.75
140 | 284 | 0.029819 | 1490.95
141 | 285.8 | 0.029142 | 1457.1
142 | 287.6 | 0.028483 | 1424.15
143 | 289.4 | 0.027841 | 1392.05
144 | 291.2 | 0.027217 | 1360.85
145 | 293 | 0.026609 | 1330.45
146 | 294.8 | 0.026017 | 1300.85
147 | 296.6 | 0.025441 | 1272.05
148 | 298.4 | 0.02488 | 1244
149 | 300.2 | 0.024334 | 1216.7
150 | 302 | 0.023802 | 1190.1
151 | 303.8 | 0.023282 | 1164.1
152 | 305.6 | 0.0227774 | 1138.87
153 | 307.4 | 0.0222859 | 1114.295
154 | 309.2 | 0.021807 | 1090.35
155 | 311 | 0.0213403 | 1067.015
156 | 312.8 | 0.0208856 | 1044.28
157 | 314.6 | 0.0204425 | 1022.125
158 | 316.4 | 0.0200105 | 1000.525
159 | 318.2 | 0.0195895 | 979.475
160 | 320 | 0.019179 | 958.95
161 | 321.8 | 0.0187789 | 938.945
162 | 323.6 | 0.0183887 | 919.435
163 | 325.4 | 0.0180082 | 900.41
164 | 327.2 | 0.0176371 | 881.855
165 | 329 | 0.0172752 | 863.76
166 | 330.8 | 0.0169221 | 846.105
167 | 332.6 | 0.0165777 | 828.885
168 | 334.4 | 0.0162417 | 812.085
169 | 336.2 | 0.0159139 | 795.695
170 | 338 | 0.015594 | 779.7
171 | 339.8 | 0.0152818 | 764.09
172 | 341.6 | 0.0149771 | 748.855
173 | 343.4 | 0.0146797 | 733.985
174 | 345.2 | 0.0143894 | 719.47
175 | 347 | 0.014106 | 705.3
176 | 348.8 | 0.0138293 | 691.465
177 | 350.6 | 0.0135591 | 677.955
178 | 352.4 | 0.0132953 | 664.765
179 | 354.2 | 0.0130376 | 651.88
180 | 356 | 0.012786 | 639.3
181 | 357.8 | 0.0125402 | 627.01
182 | 359.6 | 0.0123001 | 615.005
183 | 361.4 | 0.0120655 | 603.275
184 | 363.2 | 0.0118363 | 591.815
185 | 365 | 0.0116124 | 580.62
186 | 366.8 | 0.0113936 | 569.68
187 | 368.6 | 0.0111798 | 558.99
188 | 370.4 | 0.0109708 | 548.54
189 | 372.2 | 0.0107665 | 538.325
190 | 374 | 0.0105668 | 528.34
191 | 375.8 | 0.0103716 | 518.58
192 | 377.6 | 0.0101807 | 509.035
193 | 379.4 | 0.0099941 | 499.705
194 | 381.2 | 0.0098117 | 490.585
195 | 383 | 0.0096332 | 481.66
196 | 384.8 | 0.0094587 | 472.935
197 | 386.6 | 0.009288 | 464.4
198 | 388.4 | 0.0091211 | 456.055
199 | 390.2 | 0.0089578 | 447.89
200 | 392 | 0.008798 | 439.9
201 | 393.8 | 0.0086417 | 432.085
202 | 395.6 | 0.0084887 | 424.435
203 | 397.4 | 0.0083391 | 416.955
204 | 399.2 | 0.0081926 | 409.63
205 | 401 | 0.0080493 | 402.465
206 | 402.8 | 0.007909 | 395.45
207 | 404.6 | 0.0077717 | 388.585
208 | 406.4 | 0.0076373 | 381.865
209 | 408.2 | 0.0075057 | 375.285
210 | 410 | 0.0073769 | 368.845
211 | 411.8 | 0.0072508 | 362.54
212 | 413.6 | 0.0071273 | 356.365
213 | 415.4 | 0.0070063 | 350.315
214 | 417.2 | 0.0068879 | 344.395
215 | 419 | 0.0067719 | 338.595
216 | 420.8 | 0.0066583 | 332.915
217 | 422.6 | 0.006547 | 327.35
218 | 424.4 | 0.0064379 | 321.895
219 | 426.2 | 0.0063311 | 316.555
220 | 428 | 0.0062265 | 311.325
221 | 429.8 | 0.006124 | 306.2
222 | 431.6 | 0.0060235 | 301.175
223 | 433.4 | 0.005925 | 296.25
224 | 435.2 | 0.0058286 | 291.43
225 | 437 | 0.005734 | 286.7
226 | 438.8 | 0.0056412 | 282.06
227 | 440.6 | 0.0055503 | 277.515
228 | 442.4 | 0.0054612 | 273.06
229 | 444.2 | 0.0053739 | 268.695
230 | 446 | 0.0052883 | 264.415
231 | 447.8 | 0.0052044 | 260.22
232 | 449.6 | 0.0051221 | 256.105
233 | 451.4 | 0.0050415 | 252.075
234 | 453.2 | 0.0049624 | 248.12
235 | 455 | 0.0048848 | 244.24
236 | 456.8 | 0.0048088 | 240.44
237 | 458.6 | 0.0047342 | 236.71
238 | 460.4 | 0.0046611 | 233.055
239 | 462.2 | 0.0045893 | 229.465
240 | 464 | 0.0045189 | 225.945
241 | 465.8 | 0.0044499 | 222.495
242 | 467.6 | 0.0043822 | 219.11
243 | 469.4 | 0.0043157 | 215.785
244 | 471.2 | 0.0042505 | 212.525
245 | 473 | 0.0041865 | 209.325
246 | 474.8 | 0.0041237 | 206.185
247 | 476.6 | 0.0040621 | 203.105
248 | 478.4 | 0.0040016 | 200.08
249 | 480.2 | 0.0039423 | 197.115
250 | 482 | 0.003884 | 194.2
251 | 483.8 | 0.0038268 | 191.34
252 | 485.6 | 0.0037706 | 188.53
253 | 487.4 | 0.0037155 | 185.775
254 | 489.2 | 0.0036614 | 183.07
255 | 491 | 0.0036082 | 180.41
256 | 492.8 | 0.003556 | 177.8
257 | 494.6 | 0.0035048 | 175.24
258 | 496.4 | 0.0034545 | 172.725
259 | 498.2 | 0.003405 | 170.25
260 | 500 | 0.0033565 | 167.825
261 | 501.8 | 0.0033088 | 165.44
262 | 503.6 | 0.0032619 | 163.095
263 | 505.4 | 0.0032159 | 160.795
264 | 507.2 | 0.0031707 | 158.535
265 | 509 | 0.0031262 | 156.31
266 | 510.8 | 0.0030826 | 154.13
267 | 512.6 | 0.0030397 | 151.985
268 | 514.4 | 0.0029975 | 149.875
269 | 516.2 | 0.0029561 | 147.805
270 | 518 | 0.0029154 | 145.77
271 | 519.8 | 0.0028754 | 143.77
272 | 521.6 | 0.002836 | 141.8
273 | 523.4 | 0.0027974 | 139.87
274 | 525.2 | 0.0027594 | 137.97
275 | 527 | 0.002722 | 136.1
276 | 528.8 | 0.0026853 | 134.265
277 | 530.6 | 0.0026492 | 132.46
278 | 532.4 | 0.0026137 | 130.685
279 | 534.2 | 0.0025787 | 128.935
280 | 536 | 0.0025444 | 127.22
281 | 537.8 | 0.0025106 | 125.53
282 | 539.6 | 0.0024774 | 123.87
283 | 541.4 | 0.0024448 | 122.24
284 | 543.2 | 0.0024127 | 120.635
285 | 545 | 0.0023811 | 119.055
286 | 546.8 | 0.00235 | 117.5
287 | 548.6 | 0.0023194 | 115.97
288 | 550.4 | 0.0022894 | 114.47
289 | 552.2 | 0.0022598 | 112.99
290 | 554 | 0.0022307 | 111.535
291 | 555.8 | 0.0022021 | 110.105
292 | 557.6 | 0.0021739 | 108.695
293 | 559.4 | 0.0021461 | 107.305
294 | 561.2 | 0.0021189 | 105.945
295 | 563 | 0.002092 | 104.6
296 | 564.8 | 0.0020656 | 103.28
297 | 566.6 | 0.0020396 | 101.98
298 | 568.4 | 0.002014 | 100.7
299 | 570.2 | 0.0019888 | 99.44
300 | 572 | 0.001964 | 98.2