## Curve
EI Sensor Technologies
Resistance Versus Temperature Table
P/N ED3521J123 Revision “0”
Resistance @ +25°C = 12,000 Ω
Temperature | Temperature | Resistance Ratio | Resistance
(°C) | (°F) | (R@x°C/R@+25°C) | (Ω Nominal)
-55 | -67 | 60.87 | 730440
-54 | -65.2 | 57.043359 | 684520.308
-53 | -63.4 | 53.480126 | 641761.512
-52 | -61.6 | 50.160689 | 601928.268
-51 | -59.8 | 47.067002 | 564804.024
-50 | -58 | 44.182451 | 530189.412
-49 | -56.2 | 41.491735 | 497900.82
-48 | -54.4 | 38.980753 | 467769.036
-47 | -52.6 | 36.636504 | 439638.048
-46 | -50.8 | 34.446998 | 413363.976
-45 | -49 | 32.401169 | 388814.028
-44 | -47.2 | 30.4888 | 365865.6
-43 | -45.4 | 28.700456 | 344405.472
-42 | -43.6 | 27.027417 | 324329.004
-41 | -41.8 | 25.46162 | 305539.44
-40 | -40 | 23.995611 | 287947.332
-39 | -38.2 | 22.622489 | 271469.868
-38 | -36.4 | 21.335868 | 256030.416
-37 | -34.6 | 20.129833 | 241557.996
-36 | -32.8 | 18.998903 | 227986.836
-35 | -31 | 17.938 | 215256
-34 | -29.2 | 16.942413 | 203308.956
-33 | -27.4 | 16.007773 | 192093.276
-32 | -25.6 | 15.130024 | 181560.288
-31 | -23.8 | 14.305401 | 171664.812
-30 | -22 | 13.530409 | 162364.908
-29 | -20.2 | 12.801797 | 153621.564
-28 | -18.4 | 12.116546 | 145398.552
-27 | -16.6 | 11.471847 | 137662.164
-26 | -14.8 | 10.865088 | 130381.056
-25 | -13 | 10.293837 | 123526.044
-24 | -11.2 | 9.755831 | 117069.972
-23 | -9.4 | 9.248961 | 110987.532
-22 | -7.6 | 8.771265 | 105255.18
-21 | -5.8 | 8.320911 | 99850.932
-20 | -4 | 7.896192 | 94754.304
-19 | -2.2 | 7.495518 | 89946.216
-18 | -0.4 | 7.117403 | 85408.836
-17 | 1.4 | 6.76046 | 81125.52
-16 | 3.2 | 6.423395 | 77080.74
-15 | 5 | 6.105 | 73260
-14 | 6.8 | 5.804145 | 69649.74
-13 | 8.6 | 5.519773 | 66237.276
-12 | 10.4 | 5.250899 | 63010.788
-11 | 12.2 | 4.996598 | 59959.176
-10 | 14 | 4.756007 | 57072.084
-9 | 15.8 | 4.528318 | 54339.816
-8 | 17.6 | 4.312772 | 51753.264
-7 | 19.4 | 4.108662 | 49303.944
-6 | 21.2 | 3.915322 | 46983.864
-5 | 23 | 3.732131 | 44785.572
-4 | 24.8 | 3.558505 | 42702.06
-3 | 26.6 | 3.393897 | 40726.764
-2 | 28.4 | 3.237793 | 38853.516
-1 | 30.2 | 3.089711 | 37076.532
0 | 32 | 2.9492 | 35390.4
1 | 33.8 | 2.815838 | 33790.056
2 | 35.6 | 2.689224 | 32270.688
3 | 37.4 | 2.568985 | 30827.82
4 | 39.2 | 2.454765 | 29457.18
5 | 41 | 2.346236 | 28154.832
6 | 42.8 | 2.243083 | 26916.996
7 | 44.6 | 2.145016 | 25740.192
8 | 46.4 | 2.051757 | 24621.084
9 | 48.2 | 1.963048 | 23556.576
10 | 50 | 1.878643 | 22543.716
11 | 51.8 | 1.798314 | 21579.768
12 | 53.6 | 1.721843 | 20662.116
13 | 55.4 | 1.649026 | 19788.312
14 | 57.2 | 1.579671 | 18956.052
15 | 59 | 1.513596 | 18163.152
16 | 60.8 | 1.45063 | 17407.56
17 | 62.6 | 1.390612 | 16687.344
18 | 64.4 | 1.33339 | 16000.68
19 | 66.2 | 1.27882 | 15345.84
20 | 68 | 1.226767 | 14721.204
21 | 69.8 | 1.177101 | 14125.212
22 | 71.6 | 1.129703 | 13556.436
23 | 73.4 | 1.084458 | 13013.496
24 | 75.2 | 1.041258 | 12495.096
25 | 77 | 1 | 12000
26 | 78.8 | 0.960589 | 11527.068
27 | 80.6 | 0.922932 | 11075.184
28 | 82.4 | 0.886944 | 10643.328
29 | 84.2 | 0.852543 | 10230.516
30 | 86 | 0.819651 | 9835.812
31 | 87.8 | 0.788194 | 9458.328
32 | 89.6 | 0.758105 | 9097.26
33 | 91.4 | 0.729316 | 8751.792
34 | 93.2 | 0.701765 | 8421.18
35 | 95 | 0.675395 | 8104.74
36 | 96.8 | 0.650147 | 7801.764
37 | 98.6 | 0.62597 | 7511.64
38 | 100.4 | 0.602814 | 7233.768
39 | 102.2 | 0.580629 | 6967.548
40 | 104 | 0.559372 | 6712.464
41 | 105.8 | 0.538999 | 6467.988
42 | 107.6 | 0.519469 | 6233.628
43 | 109.4 | 0.500744 | 6008.928
44 | 111.2 | 0.482786 | 5793.432
45 | 113 | 0.465561 | 5586.732
46 | 114.8 | 0.449035 | 5388.42
47 | 116.6 | 0.433178 | 5198.136
48 | 118.4 | 0.417958 | 5015.496
49 | 120.2 | 0.403348 | 4840.176
50 | 122 | 0.38932 | 4671.84
51 | 123.8 | 0.375848 | 4510.176
52 | 125.6 | 0.362909 | 4354.908
53 | 127.4 | 0.350477 | 4205.724
54 | 129.2 | 0.338532 | 4062.384
55 | 131 | 0.327052 | 3924.624
56 | 132.8 | 0.316017 | 3792.204
57 | 134.6 | 0.305408 | 3664.896
58 | 136.4 | 0.295206 | 3542.472
59 | 138.2 | 0.285394 | 3424.728
60 | 140 | 0.275955 | 3311.46
61 | 141.8 | 0.266873 | 3202.476
62 | 143.6 | 0.258134 | 3097.608
63 | 145.4 | 0.249723 | 2996.676
64 | 147.2 | 0.241626 | 2899.512
65 | 149 | 0.23383 | 2805.96
66 | 150.8 | 0.226323 | 2715.876
67 | 152.6 | 0.219092 | 2629.104
68 | 154.4 | 0.212126 | 2545.512
69 | 156.2 | 0.205415 | 2464.98
70 | 158 | 0.198948 | 2387.376
71 | 159.8 | 0.192715 | 2312.58
72 | 161.6 | 0.186707 | 2240.484
73 | 163.4 | 0.180914 | 2170.968
74 | 165.2 | 0.175328 | 2103.936
75 | 167 | 0.16994 | 2039.28
76 | 168.8 | 0.164752 | 1977.024
77 | 170.6 | 0.159746 | 1916.952
78 | 172.4 | 0.154916 | 1858.992
79 | 174.2 | 0.150254 | 1803.048
80 | 176 | 0.145754 | 1749.048
81 | 177.8 | 0.14141 | 1696.92
82 | 179.6 | 0.137215 | 1646.58
83 | 181.4 | 0.133164 | 1597.968
84 | 183.2 | 0.129251 | 1551.012
85 | 185 | 0.125471 | 1505.652
86 | 186.8 | 0.121819 | 1461.828
87 | 188.6 | 0.11829 | 1419.48
88 | 190.4 | 0.11488 | 1378.56
89 | 192.2 | 0.111583 | 1338.996
90 | 194 | 0.108396 | 1300.752
91 | 195.8 | 0.105314 | 1263.768
92 | 197.6 | 0.102334 | 1228.008
93 | 199.4 | 0.099452 | 1193.424
94 | 201.2 | 0.096664 | 1159.968
95 | 203 | 0.093967 | 1127.604
96 | 204.8 | 0.091357 | 1096.284
97 | 206.6 | 0.088831 | 1065.972
98 | 208.4 | 0.086387 | 1036.644
99 | 210.2 | 0.084021 | 1008.252
100 | 212 | 0.08173 | 980.76
101 | 213.8 | 0.079512 | 954.144
102 | 215.6 | 0.077364 | 928.368
103 | 217.4 | 0.075284 | 903.408
104 | 219.2 | 0.073269 | 879.228
105 | 221 | 0.071316 | 855.792
106 | 222.8 | 0.069425 | 833.1
107 | 224.6 | 0.067592 | 811.104
108 | 226.4 | 0.065815 | 789.78
109 | 228.2 | 0.064093 | 769.116
110 | 230 | 0.062424 | 749.088
111 | 231.8 | 0.060806 | 729.672
112 | 233.6 | 0.059236 | 710.832
113 | 235.4 | 0.057714 | 692.568
114 | 237.2 | 0.056238 | 674.856
115 | 239 | 0.054806 | 657.672
116 | 240.8 | 0.053417 | 641.004
117 | 242.6 | 0.052069 | 624.828
118 | 244.4 | 0.050761 | 609.132
119 | 246.2 | 0.049491 | 593.892
120 | 248 | 0.048259 | 579.108
121 | 249.8 | 0.047062 | 564.744
122 | 251.6 | 0.045901 | 550.812
123 | 253.4 | 0.044773 | 537.276
124 | 255.2 | 0.043678 | 524.136
125 | 257 | 0.042614 | 511.368
126 | 258.8 | 0.041581 | 498.972
127 | 260.6 | 0.040577 | 486.924
128 | 262.4 | 0.039602 | 475.224
129 | 264.2 | 0.038654 | 463.848
130 | 266 | 0.037733 | 452.796
131 | 267.8 | 0.036838 | 442.056
132 | 269.6 | 0.035968 | 431.616
133 | 271.4 | 0.035122 | 421.464
134 | 273.2 | 0.0343 | 411.6
135 | 275 | 0.0335 | 402
136 | 276.8 | 0.032723 | 392.676
137 | 278.6 | 0.031966 | 383.592
138 | 280.4 | 0.031231 | 374.772
139 | 282.2 | 0.030515 | 366.18
140 | 284 | 0.029819 | 357.828
141 | 285.8 | 0.029142 | 349.704
142 | 287.6 | 0.028483 | 341.796
143 | 289.4 | 0.027841 | 334.092
144 | 291.2 | 0.027217 | 326.604
145 | 293 | 0.026609 | 319.308
146 | 294.8 | 0.026017 | 312.204
147 | 296.6 | 0.025441 | 305.292
148 | 298.4 | 0.02488 | 298.56
149 | 300.2 | 0.024334 | 292.008
150 | 302 | 0.023802 | 285.624
151 | 303.8 | 0.023282 | 279.384
152 | 305.6 | 0.0227774 | 273.3288
153 | 307.4 | 0.0222859 | 267.4308
154 | 309.2 | 0.021807 | 261.684
155 | 311 | 0.0213403 | 256.0836
156 | 312.8 | 0.0208856 | 250.6272
157 | 314.6 | 0.0204425 | 245.31
158 | 316.4 | 0.0200105 | 240.126
159 | 318.2 | 0.0195895 | 235.074
160 | 320 | 0.019179 | 230.148
161 | 321.8 | 0.0187789 | 225.3468
162 | 323.6 | 0.0183887 | 220.6644
163 | 325.4 | 0.0180082 | 216.0984
164 | 327.2 | 0.0176371 | 211.6452
165 | 329 | 0.0172752 | 207.3024
166 | 330.8 | 0.0169221 | 203.0652
167 | 332.6 | 0.0165777 | 198.9324
168 | 334.4 | 0.0162417 | 194.9004
169 | 336.2 | 0.0159139 | 190.9668
170 | 338 | 0.015594 | 187.128
171 | 339.8 | 0.0152818 | 183.3816
172 | 341.6 | 0.0149771 | 179.7252
173 | 343.4 | 0.0146797 | 176.1564
174 | 345.2 | 0.0143894 | 172.6728
175 | 347 | 0.014106 | 169.272
176 | 348.8 | 0.0138293 | 165.9516
177 | 350.6 | 0.0135591 | 162.7092
178 | 352.4 | 0.0132953 | 159.5436
179 | 354.2 | 0.0130376 | 156.4512
180 | 356 | 0.012786 | 153.432
181 | 357.8 | 0.0125402 | 150.4824
182 | 359.6 | 0.0123001 | 147.6012
183 | 361.4 | 0.0120655 | 144.786
184 | 363.2 | 0.0118363 | 142.0356
185 | 365 | 0.0116124 | 139.3488
186 | 366.8 | 0.0113936 | 136.7232
187 | 368.6 | 0.0111798 | 134.1576
188 | 370.4 | 0.0109708 | 131.6496
189 | 372.2 | 0.0107665 | 129.198
190 | 374 | 0.0105668 | 126.8016
191 | 375.8 | 0.0103716 | 124.4592
192 | 377.6 | 0.0101807 | 122.1684
193 | 379.4 | 0.0099941 | 119.9292
194 | 381.2 | 0.0098117 | 117.7404
195 | 383 | 0.0096332 | 115.5984
196 | 384.8 | 0.0094587 | 113.5044
197 | 386.6 | 0.009288 | 111.456
198 | 388.4 | 0.0091211 | 109.4532
199 | 390.2 | 0.0089578 | 107.4936
200 | 392 | 0.008798 | 105.576
201 | 393.8 | 0.0086417 | 103.7004
202 | 395.6 | 0.0084887 | 101.8644
203 | 397.4 | 0.0083391 | 100.0692
204 | 399.2 | 0.0081926 | 98.3112
205 | 401 | 0.0080493 | 96.5916
206 | 402.8 | 0.007909 | 94.908
207 | 404.6 | 0.0077717 | 93.2604
208 | 406.4 | 0.0076373 | 91.6476
209 | 408.2 | 0.0075057 | 90.0684
210 | 410 | 0.0073769 | 88.5228
211 | 411.8 | 0.0072508 | 87.0096
212 | 413.6 | 0.0071273 | 85.5276
213 | 415.4 | 0.0070063 | 84.0756
214 | 417.2 | 0.0068879 | 82.6548
215 | 419 | 0.0067719 | 81.2628
216 | 420.8 | 0.0066583 | 79.8996
217 | 422.6 | 0.006547 | 78.564
218 | 424.4 | 0.0064379 | 77.2548
219 | 426.2 | 0.0063311 | 75.9732
220 | 428 | 0.0062265 | 74.718
221 | 429.8 | 0.006124 | 73.488
222 | 431.6 | 0.0060235 | 72.282
223 | 433.4 | 0.005925 | 71.1
224 | 435.2 | 0.0058286 | 69.9432
225 | 437 | 0.005734 | 68.808
226 | 438.8 | 0.0056412 | 67.6944
227 | 440.6 | 0.0055503 | 66.6036
228 | 442.4 | 0.0054612 | 65.5344
229 | 444.2 | 0.0053739 | 64.4868
230 | 446 | 0.0052883 | 63.4596
231 | 447.8 | 0.0052044 | 62.4528
232 | 449.6 | 0.0051221 | 61.4652
233 | 451.4 | 0.0050415 | 60.498
234 | 453.2 | 0.0049624 | 59.5488
235 | 455 | 0.0048848 | 58.6176
236 | 456.8 | 0.0048088 | 57.7056
237 | 458.6 | 0.0047342 | 56.8104
238 | 460.4 | 0.0046611 | 55.9332
239 | 462.2 | 0.0045893 | 55.0716
240 | 464 | 0.0045189 | 54.2268
241 | 465.8 | 0.0044499 | 53.3988
242 | 467.6 | 0.0043822 | 52.5864
243 | 469.4 | 0.0043157 | 51.7884
244 | 471.2 | 0.0042505 | 51.006
245 | 473 | 0.0041865 | 50.238
246 | 474.8 | 0.0041237 | 49.4844
247 | 476.6 | 0.0040621 | 48.7452
248 | 478.4 | 0.0040016 | 48.0192
249 | 480.2 | 0.0039423 | 47.3076
250 | 482 | 0.003884 | 46.608
251 | 483.8 | 0.0038268 | 45.9216
252 | 485.6 | 0.0037706 | 45.2472
253 | 487.4 | 0.0037155 | 44.586
254 | 489.2 | 0.0036614 | 43.9368
255 | 491 | 0.0036082 | 43.2984
256 | 492.8 | 0.003556 | 42.672
257 | 494.6 | 0.0035048 | 42.0576
258 | 496.4 | 0.0034545 | 41.454
259 | 498.2 | 0.003405 | 40.86
260 | 500 | 0.0033565 | 40.278
261 | 501.8 | 0.0033088 | 39.7056
262 | 503.6 | 0.0032619 | 39.1428
263 | 505.4 | 0.0032159 | 38.5908
264 | 507.2 | 0.0031707 | 38.0484
265 | 509 | 0.0031262 | 37.5144
266 | 510.8 | 0.0030826 | 36.9912
267 | 512.6 | 0.0030397 | 36.4764
268 | 514.4 | 0.0029975 | 35.97
269 | 516.2 | 0.0029561 | 35.4732
270 | 518 | 0.0029154 | 34.9848
271 | 519.8 | 0.0028754 | 34.5048
272 | 521.6 | 0.002836 | 34.032
273 | 523.4 | 0.0027974 | 33.5688
274 | 525.2 | 0.0027594 | 33.1128
275 | 527 | 0.002722 | 32.664
276 | 528.8 | 0.0026853 | 32.2236
277 | 530.6 | 0.0026492 | 31.7904
278 | 532.4 | 0.0026137 | 31.3644
279 | 534.2 | 0.0025787 | 30.9444
280 | 536 | 0.0025444 | 30.5328
281 | 537.8 | 0.0025106 | 30.1272
282 | 539.6 | 0.0024774 | 29.7288
283 | 541.4 | 0.0024448 | 29.3376
284 | 543.2 | 0.0024127 | 28.9524
285 | 545 | 0.0023811 | 28.5732
286 | 546.8 | 0.00235 | 28.2
287 | 548.6 | 0.0023194 | 27.8328
288 | 550.4 | 0.0022894 | 27.4728
289 | 552.2 | 0.0022598 | 27.1176
290 | 554 | 0.0022307 | 26.7684
291 | 555.8 | 0.0022021 | 26.4252
292 | 557.6 | 0.0021739 | 26.0868
293 | 559.4 | 0.0021461 | 25.7532
294 | 561.2 | 0.0021189 | 25.4268
295 | 563 | 0.002092 | 25.104
296 | 564.8 | 0.0020656 | 24.7872
297 | 566.6 | 0.0020396 | 24.4752
298 | 568.4 | 0.002014 | 24.168
299 | 570.2 | 0.0019888 | 23.8656
300 | 572 | 0.001964 | 23.568