## Curve
EI Sensor Technologies
Resistance Versus Temperature Table
P/N ED3530F253 Revision “0”
Resistance @ +25°C = 25,000 Ω
Temperature | Temperature | Resistance Ratio | Resistance
(°C) | (°F) | (R@x°C/R@+25°C) | (Ω Nominal)
-55 | -67 | 95.964 | 2399100
-54 | -65.2 | 89.1579 | 2228947.5
-53 | -63.4 | 82.8783 | 2071957.5
-52 | -61.6 | 77.0814 | 1927035
-51 | -59.8 | 71.7271 | 1793177.5
-50 | -58 | 66.779 | 1669475
-49 | -56.2 | 62.2034 | 1555085
-48 | -54.4 | 57.9704 | 1449260
-47 | -52.6 | 54.0522 | 1351305
-46 | -50.8 | 50.4235 | 1260587.5
-45 | -49 | 47.0614 | 1176535
-44 | -47.2 | 43.9446 | 1098615
-43 | -45.4 | 41.0538 | 1026345
-42 | -43.6 | 38.3713 | 959282.5
-41 | -41.8 | 35.8808 | 897020
-40 | -40 | 33.5676 | 839190
-39 | -38.2 | 31.418 | 785450
-38 | -36.4 | 29.4194 | 735485
-37 | -34.6 | 27.5603 | 689007.5
-36 | -32.8 | 25.8303 | 645757.5
-35 | -31 | 24.2196 | 605490
-34 | -29.2 | 22.7193 | 567982.5
-33 | -27.4 | 21.3212 | 533030
-32 | -25.6 | 20.0177 | 500442.5
-31 | -23.8 | 18.802 | 470050
-30 | -22 | 17.6675 | 441687.5
-29 | -20.2 | 16.6084 | 415210
-28 | -18.4 | 15.6193 | 390482.5
-27 | -16.6 | 14.6952 | 367380
-26 | -14.8 | 13.8314 | 345785
-25 | -13 | 13.0235 | 325587.5
-24 | -11.2 | 12.2678 | 306695
-23 | -9.4 | 11.5605 | 289012.5
-22 | -7.6 | 10.8983 | 272457.5
-21 | -5.8 | 10.278 | 256950
-20 | -4 | 9.6967 | 242417.5
-19 | -2.2 | 9.1518 | 228795
-18 | -0.4 | 8.6408 | 216020
-17 | 1.4 | 8.1614 | 204035
-16 | 3.2 | 7.7115 | 192787.5
-15 | 5 | 7.289 | 182225
-14 | 6.8 | 6.8922 | 172305
-13 | 8.6 | 6.5194 | 162985
-12 | 10.4 | 6.1689 | 154222.5
-11 | 12.2 | 5.8394 | 145985
-10 | 14 | 5.5294 | 138235
-9 | 15.8 | 5.2377 | 130942.5
-8 | 17.6 | 4.9631 | 124077.5
-7 | 19.4 | 4.7045 | 117612.5
-6 | 21.2 | 4.4609 | 111522.5
-5 | 23 | 4.2313 | 105782.5
-4 | 24.8 | 4.0149 | 100372.5
-3 | 26.6 | 3.8108 | 95270
-2 | 28.4 | 3.6183 | 90457.5
-1 | 30.2 | 3.4366 | 85915
0 | 32 | 3.2651 | 81627.5
1 | 33.8 | 3.10311 | 77577.75
2 | 35.6 | 2.95009 | 73752.25
3 | 37.4 | 2.80549 | 70137.25
4 | 39.2 | 2.66881 | 66720.25
5 | 41 | 2.53956 | 63489
6 | 42.8 | 2.41732 | 60433
7 | 44.6 | 2.30165 | 57541.25
8 | 46.4 | 2.19218 | 54804.5
9 | 48.2 | 2.08854 | 52213.5
10 | 50 | 1.99038 | 49759.5
11 | 51.8 | 1.89739 | 47434.75
12 | 53.6 | 1.80927 | 45231.75
13 | 55.4 | 1.72573 | 43143.25
14 | 57.2 | 1.64653 | 41163.25
15 | 59 | 1.5714 | 39285
16 | 60.8 | 1.50012 | 37503
17 | 62.6 | 1.43248 | 35812
18 | 64.4 | 1.36826 | 34206.5
19 | 66.2 | 1.30727 | 32681.75
20 | 68 | 1.24935 | 31233.75
21 | 69.8 | 1.19431 | 29857.75
22 | 71.6 | 1.142 | 28550
23 | 73.4 | 1.09227 | 27306.75
24 | 75.2 | 1.04498 | 26124.5
25 | 77 | 1 | 25000
26 | 78.8 | 0.9572 | 23930
27 | 80.6 | 0.91647 | 22911.75
28 | 82.4 | 0.87769 | 21942.25
29 | 84.2 | 0.84077 | 21019.25
30 | 86 | 0.8056 | 20140
31 | 87.8 | 0.77209 | 19302.25
32 | 89.6 | 0.74016 | 18504
33 | 91.4 | 0.70972 | 17743
34 | 93.2 | 0.68069 | 17017.25
35 | 95 | 0.65302 | 16325.5
36 | 96.8 | 0.62661 | 15665.25
37 | 98.6 | 0.60141 | 15035.25
38 | 100.4 | 0.57737 | 14434.25
39 | 102.2 | 0.55441 | 13860.25
40 | 104 | 0.53249 | 13312.25
41 | 105.8 | 0.51155 | 12788.75
42 | 107.6 | 0.49155 | 12288.75
43 | 109.4 | 0.47243 | 11810.75
44 | 111.2 | 0.45416 | 11354
45 | 113 | 0.43669 | 10917.25
46 | 114.8 | 0.41999 | 10499.75
47 | 116.6 | 0.40401 | 10100.25
48 | 118.4 | 0.38873 | 9718.25
49 | 120.2 | 0.3741 | 9352.5
50 | 122 | 0.3601 | 9002.5
51 | 123.8 | 0.3467 | 8667.5
52 | 125.6 | 0.33386 | 8346.5
53 | 127.4 | 0.32157 | 8039.25
54 | 129.2 | 0.30979 | 7744.75
55 | 131 | 0.29851 | 7462.75
56 | 132.8 | 0.2877 | 7192.5
57 | 134.6 | 0.27733 | 6933.25
58 | 136.4 | 0.26739 | 6684.75
59 | 138.2 | 0.25786 | 6446.5
60 | 140 | 0.24871 | 6217.75
61 | 141.8 | 0.23994 | 5998.5
62 | 143.6 | 0.23152 | 5788
63 | 145.4 | 0.22344 | 5586
64 | 147.2 | 0.21568 | 5392
65 | 149 | 0.20823 | 5205.75
66 | 150.8 | 0.20108 | 5027
67 | 152.6 | 0.19421 | 4855.25
68 | 154.4 | 0.18761 | 4690.25
69 | 156.2 | 0.18126 | 4531.5
70 | 158 | 0.17516 | 4379
71 | 159.8 | 0.1693 | 4232.5
72 | 161.6 | 0.16366 | 4091.5
73 | 163.4 | 0.15824 | 3956
74 | 165.2 | 0.15303 | 3825.75
75 | 167 | 0.14801 | 3700.25
76 | 168.8 | 0.143198 | 3579.95
77 | 170.6 | 0.138564 | 3464.1
78 | 172.4 | 0.134102 | 3352.55
79 | 174.2 | 0.129803 | 3245.075
80 | 176 | 0.125663 | 3141.575
81 | 177.8 | 0.121673 | 3041.825
82 | 179.6 | 0.117829 | 2945.725
83 | 181.4 | 0.114124 | 2853.1
84 | 183.2 | 0.110552 | 2763.8
85 | 185 | 0.107109 | 2677.725
86 | 186.8 | 0.103789 | 2594.725
87 | 188.6 | 0.100588 | 2514.7
88 | 190.4 | 0.0975 | 2437.5
89 | 192.2 | 0.094522 | 2363.05
90 | 194 | 0.091648 | 2291.2
91 | 195.8 | 0.088876 | 2221.9
92 | 197.6 | 0.0862 | 2155
93 | 199.4 | 0.083618 | 2090.45
94 | 201.2 | 0.081125 | 2028.125
95 | 203 | 0.078718 | 1967.95
96 | 204.8 | 0.076394 | 1909.85
97 | 206.6 | 0.07415 | 1853.75
98 | 208.4 | 0.071982 | 1799.55
99 | 210.2 | 0.069888 | 1747.2
100 | 212 | 0.067865 | 1696.625
101 | 213.8 | 0.06591 | 1647.75
102 | 215.6 | 0.064021 | 1600.525
103 | 217.4 | 0.062194 | 1554.85
104 | 219.2 | 0.060429 | 1510.725
105 | 221 | 0.058722 | 1468.05
106 | 222.8 | 0.057071 | 1426.775
107 | 224.6 | 0.055475 | 1386.875
108 | 226.4 | 0.053931 | 1348.275
109 | 228.2 | 0.052438 | 1310.95
110 | 230 | 0.050992 | 1274.8
111 | 231.8 | 0.049594 | 1239.85
112 | 233.6 | 0.048241 | 1206.025
113 | 235.4 | 0.046931 | 1173.275
114 | 237.2 | 0.045662 | 1141.55
115 | 239 | 0.044435 | 1110.875
116 | 240.8 | 0.043246 | 1081.15
117 | 242.6 | 0.042094 | 1052.35
118 | 244.4 | 0.040979 | 1024.475
119 | 246.2 | 0.039899 | 997.475
120 | 248 | 0.038852 | 971.3
121 | 249.8 | 0.037838 | 945.95
122 | 251.6 | 0.036855 | 921.375
123 | 253.4 | 0.035902 | 897.55
124 | 255.2 | 0.034978 | 874.45
125 | 257 | 0.034083 | 852.075
126 | 258.8 | 0.033215 | 830.375
127 | 260.6 | 0.032373 | 809.325
128 | 262.4 | 0.031556 | 788.9
129 | 264.2 | 0.030764 | 769.1
130 | 266 | 0.029996 | 749.9
131 | 267.8 | 0.02925 | 731.25
132 | 269.6 | 0.028527 | 713.175
133 | 271.4 | 0.027824 | 695.6
134 | 273.2 | 0.027143 | 678.575
135 | 275 | 0.026481 | 662.025
136 | 276.8 | 0.025839 | 645.975
137 | 278.6 | 0.025215 | 630.375
138 | 280.4 | 0.02461 | 615.25
139 | 282.2 | 0.024021 | 600.525
140 | 284 | 0.02345 | 586.25
141 | 285.8 | 0.022895 | 572.375
142 | 287.6 | 0.022355 | 558.875
143 | 289.4 | 0.021831 | 545.775
144 | 291.2 | 0.021322 | 533.05
145 | 293 | 0.020827 | 520.675
146 | 294.8 | 0.020345 | 508.625
147 | 296.6 | 0.019878 | 496.95
148 | 298.4 | 0.019423 | 485.575
149 | 300.2 | 0.01898 | 474.5
150 | 302 | 0.01855 | 463.75
151 | 303.8 | 0.0181194 | 452.985
152 | 305.6 | 0.017701 | 442.525
153 | 307.4 | 0.0172943 | 432.3575
154 | 309.2 | 0.0168991 | 422.4775
155 | 311 | 0.0165148 | 412.87
156 | 312.8 | 0.0161412 | 403.53
157 | 314.6 | 0.0157779 | 394.4475
158 | 316.4 | 0.0154246 | 385.615
159 | 318.2 | 0.0150809 | 377.0225
160 | 320 | 0.0147465 | 368.6625
161 | 321.8 | 0.0144211 | 360.5275
162 | 323.6 | 0.0141045 | 352.6125
163 | 325.4 | 0.0137963 | 344.9075
164 | 327.2 | 0.0134964 | 337.41
165 | 329 | 0.0132043 | 330.1075
166 | 330.8 | 0.01292 | 323
167 | 332.6 | 0.0126431 | 316.0775
168 | 334.4 | 0.0123734 | 309.335
169 | 336.2 | 0.0121107 | 302.7675
170 | 338 | 0.0118548 | 296.37
171 | 339.8 | 0.0116055 | 290.1375
172 | 341.6 | 0.0113625 | 284.0625
173 | 343.4 | 0.0111258 | 278.145
174 | 345.2 | 0.010895 | 272.375
175 | 347 | 0.01067 | 266.75
176 | 348.8 | 0.0104507 | 261.2675
177 | 350.6 | 0.0102368 | 255.92
178 | 352.4 | 0.0100283 | 250.7075
179 | 354.2 | 0.0098249 | 245.6225
180 | 356 | 0.0096265 | 240.6625
181 | 357.8 | 0.009433 | 235.825
182 | 359.6 | 0.0092442 | 231.105
183 | 361.4 | 0.00906 | 226.5
184 | 363.2 | 0.0088803 | 222.0075
185 | 365 | 0.0087049 | 217.6225
186 | 366.8 | 0.0085336 | 213.34
187 | 368.6 | 0.0083665 | 209.1625
188 | 370.4 | 0.0082033 | 205.0825
189 | 372.2 | 0.008044 | 201.1
190 | 374 | 0.0078885 | 197.2125
191 | 375.8 | 0.0077366 | 193.415
192 | 377.6 | 0.0075882 | 189.705
193 | 379.4 | 0.0074433 | 186.0825
194 | 381.2 | 0.0073018 | 182.545
195 | 383 | 0.0071635 | 179.0875
196 | 384.8 | 0.0070284 | 175.71
197 | 386.6 | 0.0068964 | 172.41
198 | 388.4 | 0.0067673 | 169.1825
199 | 390.2 | 0.0066412 | 166.03
200 | 392 | 0.006518 | 162.95
201 | 393.8 | 0.0063975 | 159.9375
202 | 395.6 | 0.0062798 | 156.995
203 | 397.4 | 0.0061646 | 154.115
204 | 399.2 | 0.006052 | 151.3
205 | 401 | 0.0059419 | 148.5475
206 | 402.8 | 0.0058342 | 145.855
207 | 404.6 | 0.0057289 | 143.2225
208 | 406.4 | 0.0056259 | 140.6475
209 | 408.2 | 0.0055252 | 138.13
210 | 410 | 0.0054266 | 135.665
211 | 411.8 | 0.0053302 | 133.255
212 | 413.6 | 0.0052358 | 130.895
213 | 415.4 | 0.0051434 | 128.585
214 | 417.2 | 0.0050531 | 126.3275
215 | 419 | 0.0049646 | 124.115
216 | 420.8 | 0.004878 | 121.95
217 | 422.6 | 0.0047933 | 119.8325
218 | 424.4 | 0.0047103 | 117.7575
219 | 426.2 | 0.0046291 | 115.7275
220 | 428 | 0.0045496 | 113.74
221 | 429.8 | 0.0044717 | 111.7925
222 | 431.6 | 0.0043955 | 109.8875
223 | 433.4 | 0.0043208 | 108.02
224 | 435.2 | 0.0042476 | 106.19
225 | 437 | 0.004176 | 104.4
226 | 438.8 | 0.0041058 | 102.645
227 | 440.6 | 0.0040371 | 100.9275
228 | 442.4 | 0.0039698 | 99.245
229 | 444.2 | 0.0039039 | 97.5975
230 | 446 | 0.0038393 | 95.9825
231 | 447.8 | 0.0037761 | 94.4025
232 | 449.6 | 0.0037142 | 92.855
233 | 451.4 | 0.0036535 | 91.3375
234 | 453.2 | 0.003594 | 89.85
235 | 455 | 0.0035357 | 88.3925
236 | 456.8 | 0.0034787 | 86.9675
237 | 458.6 | 0.0034227 | 85.5675
238 | 460.4 | 0.0033679 | 84.1975
239 | 462.2 | 0.0033141 | 82.8525
240 | 464 | 0.0032615 | 81.5375
241 | 465.8 | 0.0032098 | 80.245
242 | 467.6 | 0.0031592 | 78.98
243 | 469.4 | 0.0031096 | 77.74
244 | 471.2 | 0.0030609 | 76.5225
245 | 473 | 0.0030132 | 75.33
246 | 474.8 | 0.0029664 | 74.16
247 | 476.6 | 0.0029205 | 73.0125
248 | 478.4 | 0.0028755 | 71.8875
249 | 480.2 | 0.0028313 | 70.7825
250 | 482 | 0.002788 | 69.7
251 | 483.8 | 0.0027455 | 68.6375
252 | 485.6 | 0.0027038 | 67.595
253 | 487.4 | 0.0026629 | 66.5725
254 | 489.2 | 0.0026228 | 65.57
255 | 491 | 0.0025834 | 64.585
256 | 492.8 | 0.0025448 | 63.62
257 | 494.6 | 0.0025069 | 62.6725
258 | 496.4 | 0.0024697 | 61.7425
259 | 498.2 | 0.0024331 | 60.8275
260 | 500 | 0.0023973 | 59.9325
261 | 501.8 | 0.0023621 | 59.0525
262 | 503.6 | 0.0023275 | 58.1875
263 | 505.4 | 0.0022936 | 57.34
264 | 507.2 | 0.0022603 | 56.5075
265 | 509 | 0.0022276 | 55.69
266 | 510.8 | 0.0021955 | 54.8875
267 | 512.6 | 0.0021639 | 54.0975
268 | 514.4 | 0.002133 | 53.325
269 | 516.2 | 0.0021025 | 52.5625
270 | 518 | 0.0020727 | 51.8175
271 | 519.8 | 0.0020433 | 51.0825
272 | 521.6 | 0.0020145 | 50.3625
273 | 523.4 | 0.0019862 | 49.655
274 | 525.2 | 0.0019583 | 48.9575
275 | 527 | 0.001931 | 48.275
276 | 528.8 | 0.0019041 | 47.6025
277 | 530.6 | 0.0018777 | 46.9425
278 | 532.4 | 0.0018518 | 46.295
279 | 534.2 | 0.0018263 | 45.6575
280 | 536 | 0.0018013 | 45.0325
281 | 537.8 | 0.0017766 | 44.415
282 | 539.6 | 0.0017524 | 43.81
283 | 541.4 | 0.0017287 | 43.2175
284 | 543.2 | 0.0017053 | 42.6325
285 | 545 | 0.0016823 | 42.0575
286 | 546.8 | 0.0016597 | 41.4925
287 | 548.6 | 0.0016375 | 40.9375
288 | 550.4 | 0.0016156 | 40.39
289 | 552.2 | 0.0015941 | 39.8525
290 | 554 | 0.001573 | 39.325
291 | 555.8 | 0.0015523 | 38.8075
292 | 557.6 | 0.0015318 | 38.295
293 | 559.4 | 0.0015117 | 37.7925
294 | 561.2 | 0.001492 | 37.3
295 | 563 | 0.0014725 | 36.8125
296 | 564.8 | 0.0014534 | 36.335
297 | 566.6 | 0.0014346 | 35.865
298 | 568.4 | 0.0014161 | 35.4025
299 | 570.2 | 0.0013979 | 34.9475
300 | 572 | 0.00138 | 34.5