## Curve
EI Sensor Technologies
Resistance Versus Temperature Table
P/N ED3530J124 Revision “0”
Resistance @ +25°C = 120,000 Ω
Temperature | Temperature | Resistance Ratio | Resistance
(°C) | (°F) | (R@x°C/R@+25°C) | (Ω Nominal)
-55 | -67 | 95.964 | 11515680
-54 | -65.2 | 89.1579 | 10698948
-53 | -63.4 | 82.8783 | 9945396
-52 | -61.6 | 77.0814 | 9249768
-51 | -59.8 | 71.7271 | 8607252
-50 | -58 | 66.779 | 8013480
-49 | -56.2 | 62.2034 | 7464408
-48 | -54.4 | 57.9704 | 6956448
-47 | -52.6 | 54.0522 | 6486264
-46 | -50.8 | 50.4235 | 6050820
-45 | -49 | 47.0614 | 5647368
-44 | -47.2 | 43.9446 | 5273352
-43 | -45.4 | 41.0538 | 4926456
-42 | -43.6 | 38.3713 | 4604556
-41 | -41.8 | 35.8808 | 4305696
-40 | -40 | 33.5676 | 4028112
-39 | -38.2 | 31.418 | 3770160
-38 | -36.4 | 29.4194 | 3530328
-37 | -34.6 | 27.5603 | 3307236
-36 | -32.8 | 25.8303 | 3099636
-35 | -31 | 24.2196 | 2906352
-34 | -29.2 | 22.7193 | 2726316
-33 | -27.4 | 21.3212 | 2558544
-32 | -25.6 | 20.0177 | 2402124
-31 | -23.8 | 18.802 | 2256240
-30 | -22 | 17.6675 | 2120100
-29 | -20.2 | 16.6084 | 1993008
-28 | -18.4 | 15.6193 | 1874316
-27 | -16.6 | 14.6952 | 1763424
-26 | -14.8 | 13.8314 | 1659768
-25 | -13 | 13.0235 | 1562820
-24 | -11.2 | 12.2678 | 1472136
-23 | -9.4 | 11.5605 | 1387260
-22 | -7.6 | 10.8983 | 1307796
-21 | -5.8 | 10.278 | 1233360
-20 | -4 | 9.6967 | 1163604
-19 | -2.2 | 9.1518 | 1098216
-18 | -0.4 | 8.6408 | 1036896
-17 | 1.4 | 8.1614 | 979368
-16 | 3.2 | 7.7115 | 925380
-15 | 5 | 7.289 | 874680
-14 | 6.8 | 6.8922 | 827064
-13 | 8.6 | 6.5194 | 782328
-12 | 10.4 | 6.1689 | 740268
-11 | 12.2 | 5.8394 | 700728
-10 | 14 | 5.5294 | 663528
-9 | 15.8 | 5.2377 | 628524
-8 | 17.6 | 4.9631 | 595572
-7 | 19.4 | 4.7045 | 564540
-6 | 21.2 | 4.4609 | 535308
-5 | 23 | 4.2313 | 507756
-4 | 24.8 | 4.0149 | 481788
-3 | 26.6 | 3.8108 | 457296
-2 | 28.4 | 3.6183 | 434196
-1 | 30.2 | 3.4366 | 412392
0 | 32 | 3.2651 | 391812
1 | 33.8 | 3.10311 | 372373.2
2 | 35.6 | 2.95009 | 354010.8
3 | 37.4 | 2.80549 | 336658.8
4 | 39.2 | 2.66881 | 320257.2
5 | 41 | 2.53956 | 304747.2
6 | 42.8 | 2.41732 | 290078.4
7 | 44.6 | 2.30165 | 276198
8 | 46.4 | 2.19218 | 263061.6
9 | 48.2 | 2.08854 | 250624.8
10 | 50 | 1.99038 | 238845.6
11 | 51.8 | 1.89739 | 227686.8
12 | 53.6 | 1.80927 | 217112.4
13 | 55.4 | 1.72573 | 207087.6
14 | 57.2 | 1.64653 | 197583.6
15 | 59 | 1.5714 | 188568
16 | 60.8 | 1.50012 | 180014.4
17 | 62.6 | 1.43248 | 171897.6
18 | 64.4 | 1.36826 | 164191.2
19 | 66.2 | 1.30727 | 156872.4
20 | 68 | 1.24935 | 149922
21 | 69.8 | 1.19431 | 143317.2
22 | 71.6 | 1.142 | 137040
23 | 73.4 | 1.09227 | 131072.4
24 | 75.2 | 1.04498 | 125397.6
25 | 77 | 1 | 120000
26 | 78.8 | 0.9572 | 114864
27 | 80.6 | 0.91647 | 109976.4
28 | 82.4 | 0.87769 | 105322.8
29 | 84.2 | 0.84077 | 100892.4
30 | 86 | 0.8056 | 96672
31 | 87.8 | 0.77209 | 92650.8
32 | 89.6 | 0.74016 | 88819.2
33 | 91.4 | 0.70972 | 85166.4
34 | 93.2 | 0.68069 | 81682.8
35 | 95 | 0.65302 | 78362.4
36 | 96.8 | 0.62661 | 75193.2
37 | 98.6 | 0.60141 | 72169.2
38 | 100.4 | 0.57737 | 69284.4
39 | 102.2 | 0.55441 | 66529.2
40 | 104 | 0.53249 | 63898.8
41 | 105.8 | 0.51155 | 61386
42 | 107.6 | 0.49155 | 58986
43 | 109.4 | 0.47243 | 56691.6
44 | 111.2 | 0.45416 | 54499.2
45 | 113 | 0.43669 | 52402.8
46 | 114.8 | 0.41999 | 50398.8
47 | 116.6 | 0.40401 | 48481.2
48 | 118.4 | 0.38873 | 46647.6
49 | 120.2 | 0.3741 | 44892
50 | 122 | 0.3601 | 43212
51 | 123.8 | 0.3467 | 41604
52 | 125.6 | 0.33386 | 40063.2
53 | 127.4 | 0.32157 | 38588.4
54 | 129.2 | 0.30979 | 37174.8
55 | 131 | 0.29851 | 35821.2
56 | 132.8 | 0.2877 | 34524
57 | 134.6 | 0.27733 | 33279.6
58 | 136.4 | 0.26739 | 32086.8
59 | 138.2 | 0.25786 | 30943.2
60 | 140 | 0.24871 | 29845.2
61 | 141.8 | 0.23994 | 28792.8
62 | 143.6 | 0.23152 | 27782.4
63 | 145.4 | 0.22344 | 26812.8
64 | 147.2 | 0.21568 | 25881.6
65 | 149 | 0.20823 | 24987.6
66 | 150.8 | 0.20108 | 24129.6
67 | 152.6 | 0.19421 | 23305.2
68 | 154.4 | 0.18761 | 22513.2
69 | 156.2 | 0.18126 | 21751.2
70 | 158 | 0.17516 | 21019.2
71 | 159.8 | 0.1693 | 20316
72 | 161.6 | 0.16366 | 19639.2
73 | 163.4 | 0.15824 | 18988.8
74 | 165.2 | 0.15303 | 18363.6
75 | 167 | 0.14801 | 17761.2
76 | 168.8 | 0.143198 | 17183.76
77 | 170.6 | 0.138564 | 16627.68
78 | 172.4 | 0.134102 | 16092.24
79 | 174.2 | 0.129803 | 15576.36
80 | 176 | 0.125663 | 15079.56
81 | 177.8 | 0.121673 | 14600.76
82 | 179.6 | 0.117829 | 14139.48
83 | 181.4 | 0.114124 | 13694.88
84 | 183.2 | 0.110552 | 13266.24
85 | 185 | 0.107109 | 12853.08
86 | 186.8 | 0.103789 | 12454.68
87 | 188.6 | 0.100588 | 12070.56
88 | 190.4 | 0.0975 | 11700
89 | 192.2 | 0.094522 | 11342.64
90 | 194 | 0.091648 | 10997.76
91 | 195.8 | 0.088876 | 10665.12
92 | 197.6 | 0.0862 | 10344
93 | 199.4 | 0.083618 | 10034.16
94 | 201.2 | 0.081125 | 9735
95 | 203 | 0.078718 | 9446.16
96 | 204.8 | 0.076394 | 9167.28
97 | 206.6 | 0.07415 | 8898
98 | 208.4 | 0.071982 | 8637.84
99 | 210.2 | 0.069888 | 8386.56
100 | 212 | 0.067865 | 8143.8
101 | 213.8 | 0.06591 | 7909.2
102 | 215.6 | 0.064021 | 7682.52
103 | 217.4 | 0.062194 | 7463.28
104 | 219.2 | 0.060429 | 7251.48
105 | 221 | 0.058722 | 7046.64
106 | 222.8 | 0.057071 | 6848.52
107 | 224.6 | 0.055475 | 6657
108 | 226.4 | 0.053931 | 6471.72
109 | 228.2 | 0.052438 | 6292.56
110 | 230 | 0.050992 | 6119.04
111 | 231.8 | 0.049594 | 5951.28
112 | 233.6 | 0.048241 | 5788.92
113 | 235.4 | 0.046931 | 5631.72
114 | 237.2 | 0.045662 | 5479.44
115 | 239 | 0.044435 | 5332.2
116 | 240.8 | 0.043246 | 5189.52
117 | 242.6 | 0.042094 | 5051.28
118 | 244.4 | 0.040979 | 4917.48
119 | 246.2 | 0.039899 | 4787.88
120 | 248 | 0.038852 | 4662.24
121 | 249.8 | 0.037838 | 4540.56
122 | 251.6 | 0.036855 | 4422.6
123 | 253.4 | 0.035902 | 4308.24
124 | 255.2 | 0.034978 | 4197.36
125 | 257 | 0.034083 | 4089.96
126 | 258.8 | 0.033215 | 3985.8
127 | 260.6 | 0.032373 | 3884.76
128 | 262.4 | 0.031556 | 3786.72
129 | 264.2 | 0.030764 | 3691.68
130 | 266 | 0.029996 | 3599.52
131 | 267.8 | 0.02925 | 3510
132 | 269.6 | 0.028527 | 3423.24
133 | 271.4 | 0.027824 | 3338.88
134 | 273.2 | 0.027143 | 3257.16
135 | 275 | 0.026481 | 3177.72
136 | 276.8 | 0.025839 | 3100.68
137 | 278.6 | 0.025215 | 3025.8
138 | 280.4 | 0.02461 | 2953.2
139 | 282.2 | 0.024021 | 2882.52
140 | 284 | 0.02345 | 2814
141 | 285.8 | 0.022895 | 2747.4
142 | 287.6 | 0.022355 | 2682.6
143 | 289.4 | 0.021831 | 2619.72
144 | 291.2 | 0.021322 | 2558.64
145 | 293 | 0.020827 | 2499.24
146 | 294.8 | 0.020345 | 2441.4
147 | 296.6 | 0.019878 | 2385.36
148 | 298.4 | 0.019423 | 2330.76
149 | 300.2 | 0.01898 | 2277.6
150 | 302 | 0.01855 | 2226
151 | 303.8 | 0.0181194 | 2174.328
152 | 305.6 | 0.017701 | 2124.12
153 | 307.4 | 0.0172943 | 2075.316
154 | 309.2 | 0.0168991 | 2027.892
155 | 311 | 0.0165148 | 1981.776
156 | 312.8 | 0.0161412 | 1936.944
157 | 314.6 | 0.0157779 | 1893.348
158 | 316.4 | 0.0154246 | 1850.952
159 | 318.2 | 0.0150809 | 1809.708
160 | 320 | 0.0147465 | 1769.58
161 | 321.8 | 0.0144211 | 1730.532
162 | 323.6 | 0.0141045 | 1692.54
163 | 325.4 | 0.0137963 | 1655.556
164 | 327.2 | 0.0134964 | 1619.568
165 | 329 | 0.0132043 | 1584.516
166 | 330.8 | 0.01292 | 1550.4
167 | 332.6 | 0.0126431 | 1517.172
168 | 334.4 | 0.0123734 | 1484.808
169 | 336.2 | 0.0121107 | 1453.284
170 | 338 | 0.0118548 | 1422.576
171 | 339.8 | 0.0116055 | 1392.66
172 | 341.6 | 0.0113625 | 1363.5
173 | 343.4 | 0.0111258 | 1335.096
174 | 345.2 | 0.010895 | 1307.4
175 | 347 | 0.01067 | 1280.4
176 | 348.8 | 0.0104507 | 1254.084
177 | 350.6 | 0.0102368 | 1228.416
178 | 352.4 | 0.0100283 | 1203.396
179 | 354.2 | 0.0098249 | 1178.988
180 | 356 | 0.0096265 | 1155.18
181 | 357.8 | 0.009433 | 1131.96
182 | 359.6 | 0.0092442 | 1109.304
183 | 361.4 | 0.00906 | 1087.2
184 | 363.2 | 0.0088803 | 1065.636
185 | 365 | 0.0087049 | 1044.588
186 | 366.8 | 0.0085336 | 1024.032
187 | 368.6 | 0.0083665 | 1003.98
188 | 370.4 | 0.0082033 | 984.396
189 | 372.2 | 0.008044 | 965.28
190 | 374 | 0.0078885 | 946.62
191 | 375.8 | 0.0077366 | 928.392
192 | 377.6 | 0.0075882 | 910.584
193 | 379.4 | 0.0074433 | 893.196
194 | 381.2 | 0.0073018 | 876.216
195 | 383 | 0.0071635 | 859.62
196 | 384.8 | 0.0070284 | 843.408
197 | 386.6 | 0.0068964 | 827.568
198 | 388.4 | 0.0067673 | 812.076
199 | 390.2 | 0.0066412 | 796.944
200 | 392 | 0.006518 | 782.16
201 | 393.8 | 0.0063975 | 767.7
202 | 395.6 | 0.0062798 | 753.576
203 | 397.4 | 0.0061646 | 739.752
204 | 399.2 | 0.006052 | 726.24
205 | 401 | 0.0059419 | 713.028
206 | 402.8 | 0.0058342 | 700.104
207 | 404.6 | 0.0057289 | 687.468
208 | 406.4 | 0.0056259 | 675.108
209 | 408.2 | 0.0055252 | 663.024
210 | 410 | 0.0054266 | 651.192
211 | 411.8 | 0.0053302 | 639.624
212 | 413.6 | 0.0052358 | 628.296
213 | 415.4 | 0.0051434 | 617.208
214 | 417.2 | 0.0050531 | 606.372
215 | 419 | 0.0049646 | 595.752
216 | 420.8 | 0.004878 | 585.36
217 | 422.6 | 0.0047933 | 575.196
218 | 424.4 | 0.0047103 | 565.236
219 | 426.2 | 0.0046291 | 555.492
220 | 428 | 0.0045496 | 545.952
221 | 429.8 | 0.0044717 | 536.604
222 | 431.6 | 0.0043955 | 527.46
223 | 433.4 | 0.0043208 | 518.496
224 | 435.2 | 0.0042476 | 509.712
225 | 437 | 0.004176 | 501.12
226 | 438.8 | 0.0041058 | 492.696
227 | 440.6 | 0.0040371 | 484.452
228 | 442.4 | 0.0039698 | 476.376
229 | 444.2 | 0.0039039 | 468.468
230 | 446 | 0.0038393 | 460.716
231 | 447.8 | 0.0037761 | 453.132
232 | 449.6 | 0.0037142 | 445.704
233 | 451.4 | 0.0036535 | 438.42
234 | 453.2 | 0.003594 | 431.28
235 | 455 | 0.0035357 | 424.284
236 | 456.8 | 0.0034787 | 417.444
237 | 458.6 | 0.0034227 | 410.724
238 | 460.4 | 0.0033679 | 404.148
239 | 462.2 | 0.0033141 | 397.692
240 | 464 | 0.0032615 | 391.38
241 | 465.8 | 0.0032098 | 385.176
242 | 467.6 | 0.0031592 | 379.104
243 | 469.4 | 0.0031096 | 373.152
244 | 471.2 | 0.0030609 | 367.308
245 | 473 | 0.0030132 | 361.584
246 | 474.8 | 0.0029664 | 355.968
247 | 476.6 | 0.0029205 | 350.46
248 | 478.4 | 0.0028755 | 345.06
249 | 480.2 | 0.0028313 | 339.756
250 | 482 | 0.002788 | 334.56
251 | 483.8 | 0.0027455 | 329.46
252 | 485.6 | 0.0027038 | 324.456
253 | 487.4 | 0.0026629 | 319.548
254 | 489.2 | 0.0026228 | 314.736
255 | 491 | 0.0025834 | 310.008
256 | 492.8 | 0.0025448 | 305.376
257 | 494.6 | 0.0025069 | 300.828
258 | 496.4 | 0.0024697 | 296.364
259 | 498.2 | 0.0024331 | 291.972
260 | 500 | 0.0023973 | 287.676
261 | 501.8 | 0.0023621 | 283.452
262 | 503.6 | 0.0023275 | 279.3
263 | 505.4 | 0.0022936 | 275.232
264 | 507.2 | 0.0022603 | 271.236
265 | 509 | 0.0022276 | 267.312
266 | 510.8 | 0.0021955 | 263.46
267 | 512.6 | 0.0021639 | 259.668
268 | 514.4 | 0.002133 | 255.96
269 | 516.2 | 0.0021025 | 252.3
270 | 518 | 0.0020727 | 248.724
271 | 519.8 | 0.0020433 | 245.196
272 | 521.6 | 0.0020145 | 241.74
273 | 523.4 | 0.0019862 | 238.344
274 | 525.2 | 0.0019583 | 234.996
275 | 527 | 0.001931 | 231.72
276 | 528.8 | 0.0019041 | 228.492
277 | 530.6 | 0.0018777 | 225.324
278 | 532.4 | 0.0018518 | 222.216
279 | 534.2 | 0.0018263 | 219.156
280 | 536 | 0.0018013 | 216.156
281 | 537.8 | 0.0017766 | 213.192
282 | 539.6 | 0.0017524 | 210.288
283 | 541.4 | 0.0017287 | 207.444
284 | 543.2 | 0.0017053 | 204.636
285 | 545 | 0.0016823 | 201.876
286 | 546.8 | 0.0016597 | 199.164
287 | 548.6 | 0.0016375 | 196.5
288 | 550.4 | 0.0016156 | 193.872
289 | 552.2 | 0.0015941 | 191.292
290 | 554 | 0.001573 | 188.76
291 | 555.8 | 0.0015523 | 186.276
292 | 557.6 | 0.0015318 | 183.816
293 | 559.4 | 0.0015117 | 181.404
294 | 561.2 | 0.001492 | 179.04
295 | 563 | 0.0014725 | 176.7
296 | 564.8 | 0.0014534 | 174.408
297 | 566.6 | 0.0014346 | 172.152
298 | 568.4 | 0.0014161 | 169.932
299 | 570.2 | 0.0013979 | 167.748
300 | 572 | 0.00138 | 165.6