## Curve
EI Sensor Technologies
Resistance Versus Temperature Table
P/N ED3554J205 Revision “0”
Resistance @ +25°C = 2,000,000 Ω
Temperature | Temperature | Resistance Ratio | Resistance
(°C) | (°F) | (R@x°C/R@+25°C) | (Ω Nominal)
-55 | -67 | 121.74 | 243480000
-54 | -65.2 | 112.760325 | 225520650
-53 | -63.4 | 104.498653 | 208997306
-52 | -61.6 | 96.893337 | 193786674
-51 | -59.8 | 89.88837 | 179776740
-50 | -58 | 83.432847 | 166865694
-49 | -56.2 | 77.480463 | 154960926
-48 | -54.4 | 71.989078 | 143978156
-47 | -52.6 | 66.920317 | 133840634
-46 | -50.8 | 62.239213 | 124478426
-45 | -49 | 57.913888 | 115827776
-44 | -47.2 | 53.915261 | 107830522
-43 | -45.4 | 50.216786 | 100433572
-42 | -43.6 | 46.794225 | 93588450
-41 | -41.8 | 43.625424 | 87250848
-40 | -40 | 40.690133 | 81380266
-39 | -38.2 | 37.969826 | 75939652
-38 | -36.4 | 35.447547 | 70895094
-37 | -34.6 | 33.10777 | 66215540
-36 | -32.8 | 30.936268 | 61872536
-35 | -31 | 28.92 | 57840000
-34 | -29.2 | 27.047006 | 54094012
-33 | -27.4 | 25.30631 | 50612620
-32 | -25.6 | 23.687835 | 47375670
-31 | -23.8 | 22.182326 | 44364652
-30 | -22 | 20.781277 | 41562554
-29 | -20.2 | 19.476867 | 38953734
-28 | -18.4 | 18.2619 | 36523800
-27 | -16.6 | 17.129757 | 34259514
-26 | -14.8 | 16.07434 | 32148680
-25 | -13 | 15.090033 | 30180066
-24 | -11.2 | 14.17166 | 28343320
-23 | -9.4 | 13.314448 | 26628896
-22 | -7.6 | 12.513994 | 25027988
-21 | -5.8 | 11.766237 | 23532474
-20 | -4 | 11.067423 | 22134846
-19 | -2.2 | 10.414088 | 20828176
-18 | -0.4 | 9.803029 | 19606058
-17 | 1.4 | 9.231287 | 18462574
-16 | 3.2 | 8.696121 | 17392242
-15 | 5 | 8.195 | 16390000
-14 | 6.8 | 7.725577 | 15451154
-13 | 8.6 | 7.28568 | 14571360
-12 | 10.4 | 6.873297 | 13746594
-11 | 12.2 | 6.486563 | 12973126
-10 | 14 | 6.123747 | 12247494
-9 | 15.8 | 5.783247 | 11566494
-8 | 17.6 | 5.463573 | 10927146
-7 | 19.4 | 5.163343 | 10326686
-6 | 21.2 | 4.881273 | 9762546
-5 | 23 | 4.616172 | 9232344
-4 | 24.8 | 4.36693 | 8733860
-3 | 26.6 | 4.132518 | 8265036
-2 | 28.4 | 3.911977 | 7823954
-1 | 30.2 | 3.704414 | 7408828
0 | 32 | 3.509 | 7018000
1 | 33.8 | 3.325211 | 6650422
2 | 35.6 | 3.152047 | 6304094
3 | 37.4 | 2.988841 | 5977682
4 | 39.2 | 2.834971 | 5669942
5 | 41 | 2.689855 | 5379710
6 | 42.8 | 2.552951 | 5105902
7 | 44.6 | 2.423753 | 4847506
8 | 46.4 | 2.30179 | 4603580
9 | 48.2 | 2.186619 | 4373238
10 | 50 | 2.07783 | 4155660
11 | 51.8 | 1.975036 | 3950072
12 | 53.6 | 1.877877 | 3755754
13 | 55.4 | 1.786017 | 3572034
14 | 57.2 | 1.699141 | 3398282
15 | 59 | 1.616953 | 3233906
16 | 60.8 | 1.539177 | 3078354
17 | 62.6 | 1.465554 | 2931108
18 | 64.4 | 1.395844 | 2791688
19 | 66.2 | 1.329817 | 2659634
20 | 68 | 1.267263 | 2534526
21 | 69.8 | 1.207981 | 2415962
22 | 71.6 | 1.151783 | 2303566
23 | 73.4 | 1.098496 | 2196992
24 | 75.2 | 1.047953 | 2095906
25 | 77 | 1 | 2000000
26 | 78.8 | 0.954492 | 1908984
27 | 80.6 | 0.911292 | 1822584
28 | 82.4 | 0.870273 | 1740546
29 | 84.2 | 0.831313 | 1662626
30 | 86 | 0.794299 | 1588598
31 | 87.8 | 0.759125 | 1518250
32 | 89.6 | 0.725691 | 1451382
33 | 91.4 | 0.693901 | 1387802
34 | 93.2 | 0.663668 | 1327336
35 | 95 | 0.634908 | 1269816
36 | 96.8 | 0.607542 | 1215084
37 | 98.6 | 0.581496 | 1162992
38 | 100.4 | 0.556699 | 1113398
39 | 102.2 | 0.533087 | 1066174
40 | 104 | 0.510596 | 1021192
41 | 105.8 | 0.489169 | 978338
42 | 107.6 | 0.46875 | 937500
43 | 109.4 | 0.449286 | 898572
44 | 111.2 | 0.43073 | 861460
45 | 113 | 0.413033 | 826066
46 | 114.8 | 0.396153 | 792306
47 | 116.6 | 0.380048 | 760096
48 | 118.4 | 0.364678 | 729356
49 | 120.2 | 0.350007 | 700014
50 | 122 | 0.336 | 672000
51 | 123.8 | 0.322623 | 645246
52 | 125.6 | 0.309846 | 619692
53 | 127.4 | 0.297638 | 595276
54 | 129.2 | 0.285972 | 571944
55 | 131 | 0.274821 | 549642
56 | 132.8 | 0.264161 | 528322
57 | 134.6 | 0.253966 | 507932
58 | 136.4 | 0.244215 | 488430
59 | 138.2 | 0.234887 | 469774
60 | 140 | 0.225961 | 451922
61 | 141.8 | 0.217417 | 434834
62 | 143.6 | 0.209239 | 418478
63 | 145.4 | 0.201408 | 402816
64 | 147.2 | 0.193909 | 387818
65 | 149 | 0.186725 | 373450
66 | 150.8 | 0.179843 | 359686
67 | 152.6 | 0.173247 | 346494
68 | 154.4 | 0.166926 | 333852
69 | 156.2 | 0.160866 | 321732
70 | 158 | 0.155054 | 310108
71 | 159.8 | 0.149481 | 298962
72 | 161.6 | 0.144135 | 288270
73 | 163.4 | 0.139006 | 278012
74 | 165.2 | 0.134084 | 268168
75 | 167 | 0.12936 | 258720
76 | 168.8 | 0.124826 | 249652
77 | 170.6 | 0.120473 | 240946
78 | 172.4 | 0.116291 | 232582
79 | 174.2 | 0.112274 | 224548
80 | 176 | 0.108414 | 216828
81 | 177.8 | 0.104704 | 209408
82 | 179.6 | 0.101139 | 202278
83 | 181.4 | 0.097712 | 195424
84 | 183.2 | 0.094417 | 188834
85 | 185 | 0.091248 | 182496
86 | 186.8 | 0.0882 | 176400
87 | 188.6 | 0.085268 | 170536
88 | 190.4 | 0.082447 | 164894
89 | 192.2 | 0.079732 | 159464
90 | 194 | 0.077119 | 154238
91 | 195.8 | 0.074604 | 149208
92 | 197.6 | 0.072182 | 144364
93 | 199.4 | 0.06985 | 139700
94 | 201.2 | 0.067605 | 135210
95 | 203 | 0.065441 | 130882
96 | 204.8 | 0.063357 | 126714
97 | 206.6 | 0.061349 | 122698
98 | 208.4 | 0.059414 | 118828
99 | 210.2 | 0.057548 | 115096
100 | 212 | 0.05575 | 111500
101 | 213.8 | 0.054016 | 108032
102 | 215.6 | 0.052344 | 104688
103 | 217.4 | 0.050731 | 101462
104 | 219.2 | 0.049176 | 98352
105 | 221 | 0.047675 | 95350
106 | 222.8 | 0.046227 | 92454
107 | 224.6 | 0.044829 | 89658
108 | 226.4 | 0.04348 | 86960
109 | 228.2 | 0.042178 | 84356
110 | 230 | 0.04092 | 81840
111 | 231.8 | 0.039706 | 79412
112 | 233.6 | 0.038533 | 77066
113 | 235.4 | 0.0374 | 74800
114 | 237.2 | 0.036306 | 72612
115 | 239 | 0.035249 | 70498
116 | 240.8 | 0.034227 | 68454
117 | 242.6 | 0.033239 | 66478
118 | 244.4 | 0.032284 | 64568
119 | 246.2 | 0.031361 | 62722
120 | 248 | 0.030469 | 60938
121 | 249.8 | 0.029606 | 59212
122 | 251.6 | 0.028771 | 57542
123 | 253.4 | 0.027963 | 55926
124 | 255.2 | 0.027182 | 54364
125 | 257 | 0.026426 | 52852
126 | 258.8 | 0.025694 | 51388
127 | 260.6 | 0.024986 | 49972
128 | 262.4 | 0.024301 | 48602
129 | 264.2 | 0.023637 | 47274
130 | 266 | 0.022995 | 45990
131 | 267.8 | 0.022373 | 44746
132 | 269.6 | 0.02177 | 43540
133 | 271.4 | 0.021186 | 42372
134 | 273.2 | 0.020621 | 41242
135 | 275 | 0.020073 | 40146
136 | 276.8 | 0.019542 | 39084
137 | 278.6 | 0.019027 | 38054
138 | 280.4 | 0.018528 | 37056
139 | 282.2 | 0.018045 | 36090
140 | 284 | 0.017576 | 35152
141 | 285.8 | 0.017121 | 34242
142 | 287.6 | 0.01668 | 33360
143 | 289.4 | 0.016253 | 32506
144 | 291.2 | 0.015838 | 31676
145 | 293 | 0.015435 | 30870
146 | 294.8 | 0.015045 | 30090
147 | 296.6 | 0.014666 | 29332
148 | 298.4 | 0.014298 | 28596
149 | 300.2 | 0.013941 | 27882
150 | 302 | 0.013595 | 27190
151 | 303.8 | 0.013255 | 26510
152 | 305.6 | 0.012924 | 25848
153 | 307.4 | 0.012604 | 25208
154 | 309.2 | 0.012293 | 24586
155 | 311 | 0.01199 | 23980
156 | 312.8 | 0.011697 | 23394
157 | 314.6 | 0.011412 | 22824
158 | 316.4 | 0.011135 | 22270
159 | 318.2 | 0.010866 | 21732
160 | 320 | 0.010605 | 21210
161 | 321.8 | 0.010351 | 20702
162 | 323.6 | 0.010105 | 20210
163 | 325.4 | 0.009865 | 19730
164 | 327.2 | 0.009632 | 19264
165 | 329 | 0.009405 | 18810
166 | 330.8 | 0.009185 | 18370
167 | 332.6 | 0.008971 | 17942
168 | 334.4 | 0.008763 | 17526
169 | 336.2 | 0.00856 | 17120
170 | 338 | 0.008363 | 16726
171 | 339.8 | 0.008171 | 16342
172 | 341.6 | 0.007985 | 15970
173 | 343.4 | 0.007803 | 15606
174 | 345.2 | 0.007627 | 15254
175 | 347 | 0.007455 | 14910
176 | 348.8 | 0.007288 | 14576
177 | 350.6 | 0.007125 | 14250
178 | 352.4 | 0.006966 | 13932
179 | 354.2 | 0.006812 | 13624
180 | 356 | 0.006662 | 13324
181 | 357.8 | 0.006515 | 13030
182 | 359.6 | 0.006373 | 12746
183 | 361.4 | 0.006234 | 12468
184 | 363.2 | 0.006099 | 12198
185 | 365 | 0.005967 | 11934
186 | 366.8 | 0.005838 | 11676
187 | 368.6 | 0.005713 | 11426
188 | 370.4 | 0.005591 | 11182
189 | 372.2 | 0.005472 | 10944
190 | 374 | 0.005357 | 10714
191 | 375.8 | 0.005244 | 10488
192 | 377.6 | 0.005133 | 10266
193 | 379.4 | 0.005026 | 10052
194 | 381.2 | 0.004921 | 9842
195 | 383 | 0.004819 | 9638
196 | 384.8 | 0.00472 | 9440
197 | 386.6 | 0.004622 | 9244
198 | 388.4 | 0.004528 | 9056
199 | 390.2 | 0.004435 | 8870
200 | 392 | 0.004345 | 8690
201 | 393.8 | 0.004257 | 8514
202 | 395.6 | 0.004171 | 8342
203 | 397.4 | 0.004087 | 8174
204 | 399.2 | 0.004005 | 8010
205 | 401 | 0.003925 | 7850
206 | 402.8 | 0.003847 | 7694
207 | 404.6 | 0.003771 | 7542
208 | 406.4 | 0.003697 | 7394
209 | 408.2 | 0.003624 | 7248
210 | 410 | 0.003554 | 7108
211 | 411.8 | 0.003484 | 6968
212 | 413.6 | 0.003417 | 6834
213 | 415.4 | 0.003351 | 6702
214 | 417.2 | 0.003286 | 6572
215 | 419 | 0.003223 | 6446
216 | 420.8 | 0.003161 | 6322
217 | 422.6 | 0.003101 | 6202
218 | 424.4 | 0.003042 | 6084
219 | 426.2 | 0.002985 | 5970
220 | 428 | 0.002929 | 5858
221 | 429.8 | 0.002874 | 5748
222 | 431.6 | 0.00282 | 5640
223 | 433.4 | 0.002768 | 5536
224 | 435.2 | 0.002716 | 5432
225 | 437 | 0.002666 | 5332
226 | 438.8 | 0.0026171 | 5234.2
227 | 440.6 | 0.0025693 | 5138.6
228 | 442.4 | 0.0025225 | 5045
229 | 444.2 | 0.0024768 | 4953.6
230 | 446 | 0.002432 | 4864
231 | 447.8 | 0.0023881 | 4776.2
232 | 449.6 | 0.0023452 | 4690.4
233 | 451.4 | 0.0023032 | 4606.4
234 | 453.2 | 0.0022621 | 4524.2
235 | 455 | 0.0022218 | 4443.6
236 | 456.8 | 0.0021824 | 4364.8
237 | 458.6 | 0.0021439 | 4287.8
238 | 460.4 | 0.0021061 | 4212.2
239 | 462.2 | 0.0020692 | 4138.4
240 | 464 | 0.002033 | 4066
241 | 465.8 | 0.0019975 | 3995
242 | 467.6 | 0.0019629 | 3925.8
243 | 469.4 | 0.0019289 | 3857.8
244 | 471.2 | 0.0018956 | 3791.2
245 | 473 | 0.0018631 | 3726.2
246 | 474.8 | 0.0018312 | 3662.4
247 | 476.6 | 0.0017999 | 3599.8
248 | 478.4 | 0.0017693 | 3538.6
249 | 480.2 | 0.0017394 | 3478.8
250 | 482 | 0.00171 | 3420
251 | 483.8 | 0.0016812 | 3362.4
252 | 485.6 | 0.0016531 | 3306.2
253 | 487.4 | 0.0016255 | 3251
254 | 489.2 | 0.0015984 | 3196.8
255 | 491 | 0.001572 | 3144
256 | 492.8 | 0.001546 | 3092
257 | 494.6 | 0.0015206 | 3041.2
258 | 496.4 | 0.0014956 | 2991.2
259 | 498.2 | 0.0014712 | 2942.4
260 | 500 | 0.0014473 | 2894.6
261 | 501.8 | 0.0014238 | 2847.6
262 | 503.6 | 0.0014008 | 2801.6
263 | 505.4 | 0.0013783 | 2756.6
264 | 507.2 | 0.0013562 | 2712.4
265 | 509 | 0.0013346 | 2669.2
266 | 510.8 | 0.0013133 | 2626.6
267 | 512.6 | 0.0012925 | 2585
268 | 514.4 | 0.0012721 | 2544.2
269 | 516.2 | 0.0012521 | 2504.2
270 | 518 | 0.0012325 | 2465
271 | 519.8 | 0.0012133 | 2426.6
272 | 521.6 | 0.0011944 | 2388.8
273 | 523.4 | 0.0011759 | 2351.8
274 | 525.2 | 0.0011578 | 2315.6
275 | 527 | 0.00114 | 2280
276 | 528.8 | 0.0011225 | 2245
277 | 530.6 | 0.0011054 | 2210.8
278 | 532.4 | 0.0010886 | 2177.2
279 | 534.2 | 0.0010722 | 2144.4
280 | 536 | 0.001056 | 2112
281 | 537.8 | 0.0010402 | 2080.4
282 | 539.6 | 0.0010246 | 2049.2
283 | 541.4 | 0.0010093 | 2018.6
284 | 543.2 | 0.0009944 | 1988.8
285 | 545 | 0.0009797 | 1959.4
286 | 546.8 | 0.0009652 | 1930.4
287 | 548.6 | 0.0009511 | 1902.2
288 | 550.4 | 0.0009372 | 1874.4
289 | 552.2 | 0.0009235 | 1847
290 | 554 | 0.0009102 | 1820.4
291 | 555.8 | 0.000897 | 1794
292 | 557.6 | 0.0008841 | 1768.2
293 | 559.4 | 0.0008715 | 1743
294 | 561.2 | 0.000859 | 1718
295 | 563 | 0.0008468 | 1693.6
296 | 564.8 | 0.0008348 | 1669.6
297 | 566.6 | 0.0008231 | 1646.2
298 | 568.4 | 0.0008115 | 1623
299 | 570.2 | 0.0008001 | 1600.2
300 | 572 | 0.000789 | 1578