## Curve
EI Sensor Technologies
Resistance Versus Temperature Table
P/N ED3568J105 Revision “0”
Resistance @ +25°C = 1,000,000 Ω
Temperature | Temperature | Resistance Ratio | Resistance
(°C) | (°F) | (R@x°C/R@+25°C) | (Ω Nominal)
-80 | -112 | 1029.8524 | 1029852400
-79 | -110.2 | 948.6056 | 948605600
-78 | -108.4 | 873.8905 | 873890500
-77 | -106.6 | 805.185 | 805185000
-76 | -104.8 | 742.0069 | 742006900
-75 | -103 | 683.9115 | 683911500
-74 | -101.2 | 630.4885 | 630488500
-73 | -99.4 | 581.3598 | 581359800
-72 | -97.6 | 536.1774 | 536177400
-71 | -95.8 | 494.6208 | 494620800
-70 | -94 | 456.3952 | 456395200
-69 | -92.2 | 421.2295 | 421229500
-68 | -90.4 | 388.8744 | 388874400
-67 | -88.6 | 359.1011 | 359101100
-66 | -86.8 | 331.6989 | 331698900
-65 | -85 | 306.4749 | 306474900
-64 | -83.2 | 283.2514 | 283251400
-63 | -81.4 | 261.8656 | 261865600
-62 | -79.6 | 242.1681 | 242168100
-61 | -77.8 | 224.0215 | 224021500
-60 | -76 | 207.3 | 207300000
-59 | -74.2 | 191.888 | 191888000
-58 | -72.4 | 177.6794 | 177679400
-57 | -70.6 | 164.5771 | 164577100
-56 | -68.8 | 152.4916 | 152491600
-55 | -67 | 141.3411 | 141341100
-54 | -65.2 | 131.0505 | 131050500
-53 | -63.4 | 121.5508 | 121550800
-52 | -61.6 | 112.7787 | 112778700
-51 | -59.8 | 104.676 | 104676000
-50 | -58 | 97.1896 | 97189600
-49 | -56.2 | 90.2704 | 90270400
-48 | -54.4 | 83.8735 | 83873500
-47 | -52.6 | 77.9577 | 77957700
-46 | -50.8 | 72.4851 | 72485100
-45 | -49 | 67.4208 | 67420800
-44 | -47.2 | 62.7329 | 62732900
-43 | -45.4 | 58.392 | 58392000
-42 | -43.6 | 54.3712 | 54371200
-41 | -41.8 | 50.6456 | 50645600
-40 | -40 | 47.1924 | 47192400
-39 | -38.2 | 43.9906 | 43990600
-38 | -36.4 | 41.021 | 41021000
-37 | -34.6 | 38.2657 | 38265700
-36 | -32.8 | 35.7084 | 35708400
-35 | -31 | 33.3342 | 33334200
-34 | -29.2 | 31.1291 | 31129100
-33 | -27.4 | 29.0804 | 29080400
-32 | -25.6 | 27.1764 | 27176400
-31 | -23.8 | 25.4063 | 25406300
-30 | -22 | 23.76 | 23760000
-29 | -20.2 | 22.2284 | 22228400
-28 | -18.4 | 20.803 | 20803000
-27 | -16.6 | 19.476 | 19476000
-26 | -14.8 | 18.2402 | 18240200
-25 | -13 | 17.0888 | 17088800
-24 | -11.2 | 16.0159 | 16015900
-23 | -9.4 | 15.0156 | 15015600
-22 | -7.6 | 14.0828 | 14082800
-21 | -5.8 | 13.2126 | 13212600
-20 | -4 | 12.4005 | 12400500
-19 | -2.2 | 11.6424 | 11642400
-18 | -0.4 | 10.9344 | 10934400
-17 | 1.4 | 10.2731 | 10273100
-16 | 3.2 | 9.655 | 9655000
-15 | 5 | 9.0773 | 9077300
-14 | 6.8 | 8.5371 | 8537100
-13 | 8.6 | 8.0318 | 8031800
-12 | 10.4 | 7.5589 | 7558900
-11 | 12.2 | 7.1163 | 7116300
-10 | 14 | 6.7018 | 6701800
-9 | 15.8 | 6.3136 | 6313600
-8 | 17.6 | 5.9499 | 5949900
-7 | 19.4 | 5.6089 | 5608900
-6 | 21.2 | 5.2893 | 5289300
-5 | 23 | 4.9895 | 4989500
-4 | 24.8 | 4.7082 | 4708200
-3 | 26.6 | 4.4442 | 4444200
-2 | 28.4 | 4.1964 | 4196400
-1 | 30.2 | 3.9636 | 3963600
0 | 32 | 3.745 | 3745000
1 | 33.8 | 3.5395 | 3539500
2 | 35.6 | 3.3464 | 3346400
3 | 37.4 | 3.1648 | 3164800
4 | 39.2 | 2.994 | 2994000
5 | 41 | 2.8333 | 2833300
6 | 42.8 | 2.682 | 2682000
7 | 44.6 | 2.5396 | 2539600
8 | 46.4 | 2.4055 | 2405500
9 | 48.2 | 2.2791 | 2279100
10 | 50 | 2.16 | 2160000
11 | 51.8 | 2.0478 | 2047800
12 | 53.6 | 1.942 | 1942000
13 | 55.4 | 1.8421 | 1842100
14 | 57.2 | 1.748 | 1748000
15 | 59 | 1.6591 | 1659100
16 | 60.8 | 1.5752 | 1575200
17 | 62.6 | 1.496 | 1496000
18 | 64.4 | 1.4211 | 1421100
19 | 66.2 | 1.3504 | 1350400
20 | 68 | 1.2836 | 1283600
21 | 69.8 | 1.2204 | 1220400
22 | 71.6 | 1.1606 | 1160600
23 | 73.4 | 1.1041 | 1104100
24 | 75.2 | 1.0506 | 1050600
25 | 77 | 1 | 1000000
26 | 78.8 | 0.952 | 952000
27 | 80.6 | 0.90654 | 906540
28 | 82.4 | 0.8635 | 863500
29 | 84.2 | 0.82271 | 822710
30 | 86 | 0.78406 | 784060
31 | 87.8 | 0.74743 | 747430
32 | 89.6 | 0.71269 | 712690
33 | 91.4 | 0.67974 | 679740
34 | 93.2 | 0.64848 | 648480
35 | 95 | 0.61882 | 618820
36 | 96.8 | 0.59066 | 590660
37 | 98.6 | 0.56392 | 563920
38 | 100.4 | 0.53853 | 538530
39 | 102.2 | 0.5144 | 514400
40 | 104 | 0.49148 | 491480
41 | 105.8 | 0.46969 | 469690
42 | 107.6 | 0.44897 | 448970
43 | 109.4 | 0.42927 | 429270
44 | 111.2 | 0.41053 | 410530
45 | 113 | 0.39271 | 392710
46 | 114.8 | 0.37574 | 375740
47 | 116.6 | 0.35958 | 359580
48 | 118.4 | 0.3442 | 344200
49 | 120.2 | 0.32955 | 329550
50 | 122 | 0.3156 | 315600
51 | 123.8 | 0.3023 | 302300
52 | 125.6 | 0.28963 | 289630
53 | 127.4 | 0.27755 | 277550
54 | 129.2 | 0.26603 | 266030
55 | 131 | 0.25504 | 255040
56 | 132.8 | 0.24456 | 244560
57 | 134.6 | 0.23456 | 234560
58 | 136.4 | 0.22502 | 225020
59 | 138.2 | 0.21591 | 215910
60 | 140 | 0.20721 | 207210
61 | 141.8 | 0.1989 | 198900
62 | 143.6 | 0.19096 | 190960
63 | 145.4 | 0.18338 | 183380
64 | 147.2 | 0.17614 | 176140
65 | 149 | 0.16921 | 169210
66 | 150.8 | 0.16259 | 162590
67 | 152.6 | 0.15626 | 156260
68 | 154.4 | 0.1502 | 150200
69 | 156.2 | 0.14441 | 144410
70 | 158 | 0.13886 | 138860
71 | 159.8 | 0.13356 | 133560
72 | 161.6 | 0.12848 | 128480
73 | 163.4 | 0.12362 | 123620
74 | 165.2 | 0.11896 | 118960
75 | 167 | 0.1145 | 114500
76 | 168.8 | 0.11023 | 110230
77 | 170.6 | 0.10613 | 106130
78 | 172.4 | 0.10221 | 102210
79 | 174.2 | 0.09845 | 98450
80 | 176 | 0.09485 | 94850
81 | 177.8 | 0.09139 | 91390
82 | 179.6 | 0.08807 | 88070
83 | 181.4 | 0.08489 | 84890
84 | 183.2 | 0.08184 | 81840
85 | 185 | 0.07891 | 78910
86 | 186.8 | 0.0761 | 76100
87 | 188.6 | 0.0734 | 73400
88 | 190.4 | 0.07081 | 70810
89 | 192.2 | 0.06833 | 68330
90 | 194 | 0.06594 | 65940
91 | 195.8 | 0.06364 | 63640
92 | 197.6 | 0.06144 | 61440
93 | 199.4 | 0.05932 | 59320
94 | 201.2 | 0.05728 | 57280
95 | 203 | 0.05532 | 55320
96 | 204.8 | 0.05344 | 53440
97 | 206.6 | 0.05163 | 51630
98 | 208.4 | 0.04989 | 49890
99 | 210.2 | 0.04821 | 48210
100 | 212 | 0.0466 | 46600
101 | 213.8 | 0.04494837 | 44948.37
102 | 215.6 | 0.04345534 | 43455.34
103 | 217.4 | 0.04201846 | 42018.46
104 | 219.2 | 0.04063539 | 40635.39
105 | 221 | 0.03930388 | 39303.88
106 | 222.8 | 0.03802181 | 38021.81
107 | 224.6 | 0.03678715 | 36787.15
108 | 226.4 | 0.03559793 | 35597.93
109 | 228.2 | 0.03445232 | 34452.32
110 | 230 | 0.03334853 | 33348.53
111 | 231.8 | 0.03228486 | 32284.86
112 | 233.6 | 0.03125971 | 31259.71
113 | 235.4 | 0.03027151 | 30271.51
114 | 237.2 | 0.02931879 | 29318.79
115 | 239 | 0.02840013 | 28400.13
116 | 240.8 | 0.02751419 | 27514.19
117 | 242.6 | 0.02665965 | 26659.65
118 | 244.4 | 0.02583529 | 25835.29
119 | 246.2 | 0.02503993 | 25039.93
120 | 248 | 0.02427242 | 24272.42
121 | 249.8 | 0.02353168 | 23531.68
122 | 251.6 | 0.02281667 | 22816.67
123 | 253.4 | 0.0221264 | 22126.4
124 | 255.2 | 0.02145991 | 21459.91
125 | 257 | 0.0208163 | 20816.3
126 | 258.8 | 0.02019468 | 20194.68
127 | 260.6 | 0.01959423 | 19594.23
128 | 262.4 | 0.01901413 | 19014.13
129 | 264.2 | 0.01845362 | 18453.62
130 | 266 | 0.01791197 | 17911.97
131 | 267.8 | 0.01738846 | 17388.46
132 | 269.6 | 0.01688241 | 16882.41
133 | 271.4 | 0.01639318 | 16393.18
134 | 273.2 | 0.01592015 | 15920.15
135 | 275 | 0.01546272 | 15462.72
136 | 276.8 | 0.0150203 | 15020.3
137 | 278.6 | 0.01459236 | 14592.36
138 | 280.4 | 0.01417836 | 14178.36
139 | 282.2 | 0.0137778 | 13777.8
140 | 284 | 0.01339019 | 13390.19
141 | 285.8 | 0.01301505 | 13015.05
142 | 287.6 | 0.01265196 | 12651.96
143 | 289.4 | 0.01230046 | 12300.46
144 | 291.2 | 0.01196015 | 11960.15
145 | 293 | 0.01163063 | 11630.63
146 | 294.8 | 0.01131152 | 11311.52
147 | 296.6 | 0.01100245 | 11002.45
148 | 298.4 | 0.01070306 | 10703.06
149 | 300.2 | 0.01041302 | 10413.02
150 | 302 | 0.010132 | 10132
151 | 303.8 | 0.00985969 | 9859.69
152 | 305.6 | 0.00959578 | 9595.78
153 | 307.4 | 0.00933998 | 9339.98
154 | 309.2 | 0.00909203 | 9092.03
155 | 311 | 0.00885163 | 8851.63
156 | 312.8 | 0.00861855 | 8618.55
157 | 314.6 | 0.00839252 | 8392.52
158 | 316.4 | 0.00817331 | 8173.31
159 | 318.2 | 0.00796069 | 7960.69
160 | 320 | 0.00775444 | 7754.44
161 | 321.8 | 0.00755434 | 7554.34
162 | 323.6 | 0.00736019 | 7360.19
163 | 325.4 | 0.00717179 | 7171.79
164 | 327.2 | 0.00698894 | 6988.94
165 | 329 | 0.00681147 | 6811.47
166 | 330.8 | 0.00663919 | 6639.19
167 | 332.6 | 0.00647194 | 6471.94
168 | 334.4 | 0.00630956 | 6309.56
169 | 336.2 | 0.00615187 | 6151.87
170 | 338 | 0.00599874 | 5998.74
171 | 339.8 | 0.00585 | 5850
172 | 341.6 | 0.00570553 | 5705.53
173 | 343.4 | 0.00556518 | 5565.18
174 | 345.2 | 0.00542882 | 5428.82
175 | 347 | 0.00529632 | 5296.32
176 | 348.8 | 0.00516757 | 5167.57
177 | 350.6 | 0.00504243 | 5042.43
178 | 352.4 | 0.0049208 | 4920.8
179 | 354.2 | 0.00480257 | 4802.57
180 | 356 | 0.00468763 | 4687.63
181 | 357.8 | 0.00457587 | 4575.87
182 | 359.6 | 0.00446721 | 4467.21
183 | 361.4 | 0.00436153 | 4361.53
184 | 363.2 | 0.00425875 | 4258.75
185 | 365 | 0.00415878 | 4158.78
186 | 366.8 | 0.00406153 | 4061.53
187 | 368.6 | 0.00396692 | 3966.92
188 | 370.4 | 0.00387487 | 3874.87
189 | 372.2 | 0.0037853 | 3785.3
190 | 374 | 0.00369813 | 3698.13
191 | 375.8 | 0.0036133 | 3613.3
192 | 377.6 | 0.00353072 | 3530.72
193 | 379.4 | 0.00345035 | 3450.35
194 | 381.2 | 0.00337209 | 3372.09
195 | 383 | 0.00329591 | 3295.91
196 | 384.8 | 0.00322172 | 3221.72
197 | 386.6 | 0.00314948 | 3149.48
198 | 388.4 | 0.00307913 | 3079.13
199 | 390.2 | 0.0030106 | 3010.6
200 | 392 | 0.00294386 | 2943.86
201 | 393.8 | 0.00287883 | 2878.83
202 | 395.6 | 0.00281548 | 2815.48
203 | 397.4 | 0.00275376 | 2753.76
204 | 399.2 | 0.00269361 | 2693.61
205 | 401 | 0.002635 | 2635
206 | 402.8 | 0.00257788 | 2577.88
207 | 404.6 | 0.0025222 | 2522.2
208 | 406.4 | 0.00246792 | 2467.92
209 | 408.2 | 0.00241501 | 2415.01
210 | 410 | 0.00236343 | 2363.43
211 | 411.8 | 0.00231313 | 2313.13
212 | 413.6 | 0.00226408 | 2264.08
213 | 415.4 | 0.00221626 | 2216.26
214 | 417.2 | 0.00216961 | 2169.61
215 | 419 | 0.00212411 | 2124.11
216 | 420.8 | 0.00207973 | 2079.73
217 | 422.6 | 0.00203643 | 2036.43
218 | 424.4 | 0.00199419 | 1994.19
219 | 426.2 | 0.00195298 | 1952.98
220 | 428 | 0.00191276 | 1912.76
221 | 429.8 | 0.00187352 | 1873.52
222 | 431.6 | 0.00183522 | 1835.22
223 | 433.4 | 0.00179784 | 1797.84
224 | 435.2 | 0.00176135 | 1761.35
225 | 437 | 0.00172573 | 1725.73
226 | 438.8 | 0.00169096 | 1690.96
227 | 440.6 | 0.00165701 | 1657.01
228 | 442.4 | 0.00162386 | 1623.86
229 | 444.2 | 0.00159148 | 1591.48
230 | 446 | 0.00155987 | 1559.87
231 | 447.8 | 0.001529 | 1529
232 | 449.6 | 0.00149884 | 1498.84
233 | 451.4 | 0.00146939 | 1469.39
234 | 453.2 | 0.00144062 | 1440.62
235 | 455 | 0.0014125 | 1412.5
236 | 456.8 | 0.00138504 | 1385.04
237 | 458.6 | 0.0013582 | 1358.2
238 | 460.4 | 0.00133198 | 1331.98
239 | 462.2 | 0.00130636 | 1306.36
240 | 464 | 0.00128131 | 1281.31
241 | 465.8 | 0.00125683 | 1256.83
242 | 467.6 | 0.00123291 | 1232.91
243 | 469.4 | 0.00120952 | 1209.52
244 | 471.2 | 0.00118665 | 1186.65
245 | 473 | 0.0011643 | 1164.3
246 | 474.8 | 0.00114244 | 1142.44
247 | 476.6 | 0.00112106 | 1121.06
248 | 478.4 | 0.00110016 | 1100.16
249 | 480.2 | 0.00107972 | 1079.72
250 | 482 | 0.00105973 | 1059.73
251 | 483.8 | 0.00104018 | 1040.18
252 | 485.6 | 0.00102106 | 1021.06
253 | 487.4 | 0.00100235 | 1002.35
254 | 489.2 | 0.00098404 | 984.04
255 | 491 | 0.00096613 | 966.13
256 | 492.8 | 0.00094861 | 948.61
257 | 494.6 | 0.00093147 | 931.47
258 | 496.4 | 0.00091469 | 914.69
259 | 498.2 | 0.00089827 | 898.27
260 | 500 | 0.0008822 | 882.2
261 | 501.8 | 0.00086647 | 866.47
262 | 503.6 | 0.00085108 | 851.08
263 | 505.4 | 0.000836 | 836
264 | 507.2 | 0.00082125 | 821.25
265 | 509 | 0.0008068 | 806.8
266 | 510.8 | 0.00079266 | 792.66
267 | 512.6 | 0.00077881 | 778.81
268 | 514.4 | 0.00076525 | 765.25
269 | 516.2 | 0.00075197 | 751.97
270 | 518 | 0.00073897 | 738.97
271 | 519.8 | 0.00072623 | 726.23
272 | 521.6 | 0.00071375 | 713.75
273 | 523.4 | 0.00070153 | 701.53
274 | 525.2 | 0.00068956 | 689.56
275 | 527 | 0.00067783 | 677.83
276 | 528.8 | 0.00066634 | 666.34
277 | 530.6 | 0.00065508 | 655.08
278 | 532.4 | 0.00064405 | 644.05
279 | 534.2 | 0.00063324 | 633.24
280 | 536 | 0.00062264 | 622.64
281 | 537.8 | 0.00061226 | 612.26
282 | 539.6 | 0.00060209 | 602.09
283 | 541.4 | 0.00059211 | 592.11
284 | 543.2 | 0.00058234 | 582.34
285 | 545 | 0.00057275 | 572.75
286 | 546.8 | 0.00056336 | 563.36
287 | 548.6 | 0.00055415 | 554.15
288 | 550.4 | 0.00054512 | 545.12
289 | 552.2 | 0.00053626 | 536.26
290 | 554 | 0.00052758 | 527.58
291 | 555.8 | 0.00051907 | 519.07
292 | 557.6 | 0.00051072 | 510.72
293 | 559.4 | 0.00050253 | 502.53
294 | 561.2 | 0.0004945 | 494.5
295 | 563 | 0.00048662 | 486.62
296 | 564.8 | 0.00047889 | 478.89
297 | 566.6 | 0.00047131 | 471.31
298 | 568.4 | 0.00046388 | 463.88
299 | 570.2 | 0.00045658 | 456.58
300 | 572 | 0.00044942 | 449.42