## Curve
EI Sensor Technologies
Resistance Versus Temperature Table
P/N ED3574K375 Revision “0”
Resistance @ +25°C = 3,700,000 Ω
Temperature | Temperature | Resistance Ratio | Resistance
(°C) | (°F) | (R@x°C/R@+25°C) | (Ω Nominal)
-80 | -112 | 1631.50332 | 6036562284
-79 | -110.2 | 1482.06584 | 5483643608
-78 | -108.4 | 1347.23416 | 4984766392
-77 | -106.6 | 1225.49267 | 4534322879
-76 | -104.8 | 1115.4921 | 4127320770
-75 | -103 | 1016.03034 | 3759312258
-74 | -101.2 | 926.03544 | 3426331128
-73 | -99.4 | 844.55077 | 3124837849
-72 | -97.6 | 770.72194 | 2851671178
-71 | -95.8 | 703.78527 | 2604005499
-70 | -94 | 643.05762 | 2379313194
-69 | -92.2 | 587.92745 | 2175331565
-68 | -90.4 | 537.84691 | 1990033567
-67 | -88.6 | 492.32484 | 1821601908
-66 | -86.8 | 450.92059 | 1668406183
-65 | -85 | 413.23854 | 1528982598
-64 | -83.2 | 378.92326 | 1402016062
-63 | -81.4 | 347.65522 | 1286324314
-62 | -79.6 | 319.14691 | 1180843567
-61 | -77.8 | 293.13956 | 1084616372
-60 | -76 | 269.4 | 996780000
-59 | -74.2 | 247.71809 | 916556933
-58 | -72.4 | 227.90425 | 843245725
-57 | -70.6 | 209.78739 | 776213343
-56 | -68.8 | 193.21298 | 714888026
-55 | -67 | 178.04139 | 658753143
-54 | -65.2 | 164.14634 | 607341458
-53 | -63.4 | 151.41358 | 560230246
-52 | -61.6 | 139.73969 | 517036853
-51 | -59.8 | 129.03096 | 477414552
-50 | -58 | 119.20248 | 441049176
-49 | -56.2 | 110.17724 | 407655788
-48 | -54.4 | 101.88535 | 376975795
-47 | -52.6 | 94.26337 | 348774469
-46 | -50.8 | 87.25364 | 322838468
-45 | -49 | 80.8038 | 298974060
-44 | -47.2 | 74.86619 | 277004903
-43 | -45.4 | 69.39747 | 256770639
-42 | -43.6 | 64.35817 | 238125229
-41 | -41.8 | 59.71235 | 220935695
-40 | -40 | 55.42725 | 205080825
-39 | -38.2 | 51.473 | 190450100
-38 | -36.4 | 47.82236 | 176942732
-37 | -34.6 | 44.45045 | 164466665
-36 | -32.8 | 41.33457 | 152937909
-35 | -31 | 38.45396 | 142279652
-34 | -29.2 | 35.78966 | 132421742
-33 | -27.4 | 33.32432 | 123299984
-32 | -25.6 | 31.04208 | 114855696
-31 | -23.8 | 28.92841 | 107035117
-30 | -22 | 26.97 | 99789000
-29 | -20.2 | 25.15467 | 93072279
-28 | -18.4 | 23.47124 | 86843588
-27 | -16.6 | 21.90946 | 81065002
-26 | -14.8 | 20.45993 | 75701741
-25 | -13 | 19.11403 | 70721911
-24 | -11.2 | 17.86381 | 66096097
-23 | -9.4 | 16.70202 | 61797474
-22 | -7.6 | 15.62193 | 57801141
-21 | -5.8 | 14.61742 | 54084454
-20 | -4 | 13.6828 | 50626360
-19 | -2.2 | 12.81288 | 47407656
-18 | -0.4 | 12.00285 | 44410545
-17 | 1.4 | 11.24829 | 41618673
-16 | 3.2 | 10.54514 | 39017018
-15 | 5 | 9.88963 | 36591631
-14 | 6.8 | 9.2783 | 34329710
-13 | 8.6 | 8.70796 | 32219452
-12 | 10.4 | 8.17566 | 30249942
-11 | 12.2 | 7.67868 | 28411116
-10 | 14 | 7.21449 | 26693613
-9 | 15.8 | 6.78078 | 25088886
-8 | 17.6 | 6.3754 | 23588980
-7 | 19.4 | 5.99636 | 22186532
-6 | 21.2 | 5.64181 | 20874697
-5 | 23 | 5.31006 | 19647222
-4 | 24.8 | 4.99954 | 18498298
-3 | 26.6 | 4.70877 | 17422449
-2 | 28.4 | 4.43642 | 16414754
-1 | 30.2 | 4.18121 | 15470477
0 | 32 | 3.942 | 14585400
1 | 33.8 | 3.7177 | 13755490
2 | 35.6 | 3.50731 | 12977047
3 | 37.4 | 3.30991 | 12246667
4 | 39.2 | 3.12462 | 11561094
5 | 41 | 2.95065 | 10917405
6 | 42.8 | 2.78725 | 10312825
7 | 44.6 | 2.63373 | 9744801
8 | 46.4 | 2.48945 | 9210965
9 | 48.2 | 2.3538 | 8709060
10 | 50 | 2.22623 | 8237051
11 | 51.8 | 2.10622 | 7793014
12 | 53.6 | 1.99328 | 7375136
13 | 55.4 | 1.88697 | 6981789
14 | 57.2 | 1.78687 | 6611419
15 | 59 | 1.69257 | 6262509
16 | 60.8 | 1.60373 | 5933801
17 | 62.6 | 1.52 | 5624000
18 | 64.4 | 1.44105 | 5331885
19 | 66.2 | 1.3666 | 5056420
20 | 68 | 1.29637 | 4796569
21 | 69.8 | 1.2301 | 4551370
22 | 71.6 | 1.16754 | 4319898
23 | 73.4 | 1.10848 | 4101376
24 | 75.2 | 1.0527 | 3894990
25 | 77 | 1 | 3700000
26 | 78.8 | 0.9501851 | 3515684.87
27 | 80.6 | 0.9030918 | 3341439.66
28 | 82.4 | 0.858559 | 3176668.3
29 | 84.2 | 0.8164364 | 3020814.68
30 | 86 | 0.7765826 | 2873355.62
31 | 87.8 | 0.7388655 | 2733802.35
32 | 89.6 | 0.7031609 | 2601695.33
33 | 91.4 | 0.6693527 | 2476604.99
34 | 93.2 | 0.6373316 | 2358126.92
35 | 95 | 0.6069953 | 2245882.61
36 | 96.8 | 0.5782478 | 2139516.86
37 | 98.6 | 0.5509988 | 2038695.56
38 | 100.4 | 0.5251635 | 1943104.95
39 | 102.2 | 0.5006625 | 1852451.25
40 | 104 | 0.4774209 | 1766457.33
41 | 105.8 | 0.4553685 | 1684863.45
42 | 107.6 | 0.4344393 | 1607425.41
43 | 109.4 | 0.414571 | 1533912.7
44 | 111.2 | 0.3957053 | 1464109.61
45 | 113 | 0.3777872 | 1397812.64
46 | 114.8 | 0.3607649 | 1334830.13
47 | 116.6 | 0.3445898 | 1274982.26
48 | 118.4 | 0.3292161 | 1218099.57
49 | 120.2 | 0.3146004 | 1164021.48
50 | 122 | 0.3007022 | 1112598.14
51 | 123.8 | 0.2874832 | 1063687.84
52 | 125.6 | 0.2749071 | 1017156.27
53 | 127.4 | 0.26294 | 972878
54 | 129.2 | 0.2515496 | 930733.52
55 | 131 | 0.2407058 | 890611.46
56 | 132.8 | 0.23038 | 852406
57 | 134.6 | 0.2205451 | 816016.87
58 | 136.4 | 0.2111758 | 781350.46
59 | 138.2 | 0.202248 | 748317.6
60 | 140 | 0.1937389 | 716833.93
61 | 141.8 | 0.1856272 | 686820.64
62 | 143.6 | 0.1778926 | 658202.62
63 | 145.4 | 0.170516 | 630909.2
64 | 147.2 | 0.1634792 | 604873.04
65 | 149 | 0.1567652 | 580031.24
66 | 150.8 | 0.1503578 | 556323.86
67 | 152.6 | 0.1442416 | 533693.92
68 | 154.4 | 0.1384023 | 512088.51
69 | 156.2 | 0.1328261 | 491456.57
70 | 158 | 0.1275 | 471750
71 | 159.8 | 0.1224118 | 452923.66
72 | 161.6 | 0.1175498 | 434934.26
73 | 163.4 | 0.112903 | 417741.1
74 | 165.2 | 0.1084611 | 401306.07
75 | 167 | 0.104214 | 385591.8
76 | 168.8 | 0.1001525 | 370564.25
77 | 170.6 | 0.0962677 | 356190.49
78 | 172.4 | 0.0925511 | 342439.07
79 | 174.2 | 0.0889947 | 329280.39
80 | 176 | 0.085591 | 316686.7
81 | 177.8 | 0.0823328 | 304631.36
82 | 179.6 | 0.0792132 | 293088.84
83 | 181.4 | 0.0762259 | 282035.83
84 | 183.2 | 0.0733645 | 271448.65
85 | 185 | 0.0706234 | 261306.58
86 | 186.8 | 0.0679969 | 251588.53
87 | 188.6 | 0.0654798 | 242275.26
88 | 190.4 | 0.0630671 | 233348.27
89 | 192.2 | 0.060754 | 224789.8
90 | 194 | 0.058536 | 216583.2
91 | 195.8 | 0.0564088 | 208712.56
92 | 197.6 | 0.0543684 | 201163.08
93 | 199.4 | 0.0524107 | 193919.59
94 | 201.2 | 0.0505322 | 186969.14
95 | 203 | 0.0487292 | 180298.04
96 | 204.8 | 0.0469986 | 173894.82
97 | 206.6 | 0.0453369 | 167746.53
98 | 208.4 | 0.0437414 | 161843.18
99 | 210.2 | 0.0422089 | 156172.93
100 | 212 | 0.0407369 | 150726.53
101 | 213.8 | 0.0393226 | 145493.62
102 | 215.6 | 0.0379635 | 140464.95
103 | 217.4 | 0.0366574 | 135632.38
104 | 219.2 | 0.0354018 | 130986.66
105 | 221 | 0.0341947 | 126520.39
106 | 222.8 | 0.033034 | 122225.8
107 | 224.6 | 0.0319177 | 118095.49
108 | 226.4 | 0.030844 | 114122.8
109 | 228.2 | 0.029811 | 110300.7
110 | 230 | 0.028817 | 106622.9
111 | 231.8 | 0.0278605 | 103083.85
112 | 233.6 | 0.0269398 | 99677.26
113 | 235.4 | 0.0260534 | 96397.58
114 | 237.2 | 0.0252001 | 93240.37
115 | 239 | 0.0243783 | 90199.71
116 | 240.8 | 0.0235868 | 87271.16
117 | 242.6 | 0.0228244 | 84450.28
118 | 244.4 | 0.0220899 | 81732.63
119 | 246.2 | 0.0213821 | 79113.77
120 | 248 | 0.0207 | 76590
121 | 249.8 | 0.0200425 | 74157.25
122 | 251.6 | 0.0194087 | 71812.19
123 | 253.4 | 0.0187977 | 69551.49
124 | 255.2 | 0.0182084 | 67371.08
125 | 257 | 0.0176401 | 65268.37
126 | 258.8 | 0.0170919 | 63240.03
127 | 260.6 | 0.016563 | 61283.1
128 | 262.4 | 0.0160527 | 59394.99
129 | 264.2 | 0.0155603 | 57573.11
130 | 266 | 0.015085 | 55814.5
131 | 267.8 | 0.0146262 | 54116.94
132 | 269.6 | 0.0141833 | 52478.21
133 | 271.4 | 0.0137556 | 50895.72
134 | 273.2 | 0.0133426 | 49367.62
135 | 275 | 0.0129437 | 47891.69
136 | 276.8 | 0.0125584 | 46466.08
137 | 278.6 | 0.0121862 | 45088.94
138 | 280.4 | 0.0118265 | 43758.05
139 | 282.2 | 0.0114789 | 42471.93
140 | 284 | 0.0111429 | 41228.73
141 | 285.8 | 0.0108182 | 40027.34
142 | 287.6 | 0.0105042 | 38865.54
143 | 289.4 | 0.0102007 | 37742.59
144 | 291.2 | 0.0099071 | 36656.27
145 | 293 | 0.0096232 | 35605.84
146 | 294.8 | 0.0093486 | 34589.82
147 | 296.6 | 0.0090829 | 33606.73
148 | 298.4 | 0.0088259 | 32655.83
149 | 300.2 | 0.0085772 | 31735.64
150 | 302 | 0.0083364 | 30844.68
151 | 303.8 | 0.0081035 | 29982.95
152 | 305.6 | 0.0078779 | 29148.23
153 | 307.4 | 0.0076596 | 28340.52
154 | 309.2 | 0.0074481 | 27557.97
155 | 311 | 0.0072434 | 26800.58
156 | 312.8 | 0.0070451 | 26066.87
157 | 314.6 | 0.006853 | 25356.1
158 | 316.4 | 0.006667 | 24667.9
159 | 318.2 | 0.0064867 | 24000.79
160 | 320 | 0.006312 | 23354.4
161 | 321.8 | 0.00614266 | 22727.842
162 | 323.6 | 0.00597854 | 22120.598
163 | 325.4 | 0.00581945 | 21531.965
164 | 327.2 | 0.00566524 | 20961.388
165 | 329 | 0.00551573 | 20408.201
166 | 330.8 | 0.00537076 | 19871.812
167 | 332.6 | 0.00523017 | 19351.629
168 | 334.4 | 0.00509382 | 18847.134
169 | 336.2 | 0.00496157 | 18357.809
170 | 338 | 0.00483327 | 17883.099
171 | 339.8 | 0.0047088 | 17422.56
172 | 341.6 | 0.00458802 | 16975.674
173 | 343.4 | 0.00447081 | 16541.997
174 | 345.2 | 0.00435706 | 16121.122
175 | 347 | 0.00424665 | 15712.605
176 | 348.8 | 0.00413946 | 15316.002
177 | 350.6 | 0.00403541 | 14931.017
178 | 352.4 | 0.00393437 | 14557.169
179 | 354.2 | 0.00383625 | 14194.125
180 | 356 | 0.00374097 | 13841.589
181 | 357.8 | 0.00364842 | 13499.154
182 | 359.6 | 0.00355851 | 13166.487
183 | 361.4 | 0.00347118 | 12843.366
184 | 363.2 | 0.00338632 | 12529.384
185 | 365 | 0.00330386 | 12224.282
186 | 366.8 | 0.00322373 | 11927.801
187 | 368.6 | 0.00314585 | 11639.645
188 | 370.4 | 0.00307015 | 11359.555
189 | 372.2 | 0.00299656 | 11087.272
190 | 374 | 0.00292501 | 10822.537
191 | 375.8 | 0.00285545 | 10565.165
192 | 377.6 | 0.0027878 | 10314.86
193 | 379.4 | 0.00272202 | 10071.474
194 | 381.2 | 0.00265804 | 9834.748
195 | 383 | 0.0025958 | 9604.46
196 | 384.8 | 0.00253526 | 9380.462
197 | 386.6 | 0.00247636 | 9162.532
198 | 388.4 | 0.00241904 | 8950.448
199 | 390.2 | 0.00236327 | 8744.099
200 | 392 | 0.002309 | 8543.3
201 | 393.8 | 0.00225618 | 8347.866
202 | 395.6 | 0.00220476 | 8157.612
203 | 397.4 | 0.0021547 | 7972.39
204 | 399.2 | 0.00210597 | 7792.089
205 | 401 | 0.00205853 | 7616.561
206 | 402.8 | 0.00201233 | 7445.621
207 | 404.6 | 0.00196733 | 7279.121
208 | 406.4 | 0.00192351 | 7116.987
209 | 408.2 | 0.00188083 | 6959.071
210 | 410 | 0.00183926 | 6805.262
211 | 411.8 | 0.00179875 | 6655.375
212 | 413.6 | 0.00175929 | 6509.373
213 | 415.4 | 0.00172084 | 6367.108
214 | 417.2 | 0.00168337 | 6228.469
215 | 419 | 0.00164685 | 6093.345
216 | 420.8 | 0.00161126 | 5961.662
217 | 422.6 | 0.00157657 | 5833.309
218 | 424.4 | 0.00154275 | 5708.175
219 | 426.2 | 0.00150979 | 5586.223
220 | 428 | 0.00147764 | 5467.268
221 | 429.8 | 0.0014463 | 5351.31
222 | 431.6 | 0.00141573 | 5238.201
223 | 433.4 | 0.00138592 | 5127.904
224 | 435.2 | 0.00135685 | 5020.345
225 | 437 | 0.00132849 | 4915.413
226 | 438.8 | 0.00130083 | 4813.071
227 | 440.6 | 0.00127384 | 4713.208
228 | 442.4 | 0.00124751 | 4615.787
229 | 444.2 | 0.00122182 | 4520.734
230 | 446 | 0.00119675 | 4427.975
231 | 447.8 | 0.00117228 | 4337.436
232 | 449.6 | 0.00114841 | 4249.117
233 | 451.4 | 0.0011251 | 4162.87
234 | 453.2 | 0.00110235 | 4078.695
235 | 455 | 0.00108014 | 3996.518
236 | 456.8 | 0.00105845 | 3916.265
237 | 458.6 | 0.00103728 | 3837.936
238 | 460.4 | 0.00101661 | 3761.457
239 | 462.2 | 0.00099642 | 3686.754
240 | 464 | 0.0009767 | 3613.79
241 | 465.8 | 0.00095744 | 3542.528
242 | 467.6 | 0.00093863 | 3472.931
243 | 469.4 | 0.00092026 | 3404.962
244 | 471.2 | 0.00090231 | 3338.547
245 | 473 | 0.00088477 | 3273.649
246 | 474.8 | 0.00086764 | 3210.268
247 | 476.6 | 0.00085089 | 3148.293
248 | 478.4 | 0.00083453 | 3087.761
249 | 480.2 | 0.00081854 | 3028.598
250 | 482 | 0.00080291 | 2970.767
251 | 483.8 | 0.00078764 | 2914.268
252 | 485.6 | 0.0007727 | 2858.99
253 | 487.4 | 0.00075811 | 2805.007
254 | 489.2 | 0.00074383 | 2752.171
255 | 491 | 0.00072988 | 2700.556
256 | 492.8 | 0.00071624 | 2650.088
257 | 494.6 | 0.00070289 | 2600.693
258 | 496.4 | 0.00068985 | 2552.445
259 | 498.2 | 0.00067708 | 2505.196
260 | 500 | 0.0006646 | 2459.02
261 | 501.8 | 0.00065239 | 2413.843
262 | 503.6 | 0.00064045 | 2369.665
263 | 505.4 | 0.00062877 | 2326.449
264 | 507.2 | 0.00061734 | 2284.158
265 | 509 | 0.00060615 | 2242.755
266 | 510.8 | 0.00059521 | 2202.277
267 | 512.6 | 0.0005845 | 2162.65
268 | 514.4 | 0.00057402 | 2123.874
269 | 516.2 | 0.00056376 | 2085.912
270 | 518 | 0.00055372 | 2048.764
271 | 519.8 | 0.0005439 | 2012.43
272 | 521.6 | 0.00053428 | 1976.836
273 | 523.4 | 0.00052486 | 1941.982
274 | 525.2 | 0.00051564 | 1907.868
275 | 527 | 0.00050662 | 1874.494
276 | 528.8 | 0.00049778 | 1841.786
277 | 530.6 | 0.00048912 | 1809.744
278 | 532.4 | 0.00048065 | 1778.405
279 | 534.2 | 0.00047235 | 1747.695
280 | 536 | 0.00046422 | 1717.614
281 | 537.8 | 0.00045625 | 1688.125
282 | 539.6 | 0.00044845 | 1659.265
283 | 541.4 | 0.00044081 | 1630.997
284 | 543.2 | 0.00043333 | 1603.321
285 | 545 | 0.00042599 | 1576.163
286 | 546.8 | 0.00041881 | 1549.597
287 | 548.6 | 0.00041177 | 1523.549
288 | 550.4 | 0.00040487 | 1498.019
289 | 552.2 | 0.00039811 | 1473.007
290 | 554 | 0.00039148 | 1448.476
291 | 555.8 | 0.00038499 | 1424.463
292 | 557.6 | 0.00037862 | 1400.894
293 | 559.4 | 0.00037238 | 1377.806
294 | 561.2 | 0.00036626 | 1355.162
295 | 563 | 0.00036027 | 1332.999
296 | 564.8 | 0.00035439 | 1311.243
297 | 566.6 | 0.00034863 | 1289.931
298 | 568.4 | 0.00034298 | 1269.026
299 | 570.2 | 0.00033743 | 1248.491
300 | 572 | 0.000332 | 1228.4