## Curve
EI Sensor Technologies
Resistance Versus Temperature Table
P/N ED4106J251 Revision “0”
Resistance @ +25°C = 250 Ω
Temperature | Temperature | Resistance Ratio | Resistance
(°C) | (°F) | (R@x°C/R@+25°C) | (Ω Nominal)
-55 | -67 | 32.2 | 8050
-54 | -65.2 | 30.45838 | 7614.595
-53 | -63.4 | 28.821953 | 7205.48825
-52 | -61.6 | 27.283756 | 6820.939
-51 | -59.8 | 25.837326 | 6459.3315
-50 | -58 | 24.47666 | 6119.165
-49 | -56.2 | 23.196178 | 5799.0445
-48 | -54.4 | 21.990696 | 5497.674
-47 | -52.6 | 20.855391 | 5213.84775
-46 | -50.8 | 19.785777 | 4946.44425
-45 | -49 | 18.777678 | 4694.4195
-44 | -47.2 | 17.827206 | 4456.8015
-43 | -45.4 | 16.930738 | 4232.6845
-42 | -43.6 | 16.084902 | 4021.2255
-41 | -41.8 | 15.28655 | 3821.6375
-40 | -40 | 14.532748 | 3633.187
-39 | -38.2 | 13.82076 | 3455.19
-38 | -36.4 | 13.148031 | 3287.00775
-37 | -34.6 | 12.512175 | 3128.04375
-36 | -32.8 | 11.910965 | 2977.74125
-35 | -31 | 11.342319 | 2835.57975
-34 | -29.2 | 10.804292 | 2701.073
-33 | -27.4 | 10.295065 | 2573.76625
-32 | -25.6 | 9.812935 | 2453.23375
-31 | -23.8 | 9.356311 | 2339.07775
-30 | -22 | 8.923702 | 2230.9255
-29 | -20.2 | 8.513713 | 2128.42825
-28 | -18.4 | 8.125035 | 2031.25875
-27 | -16.6 | 7.756444 | 1939.111
-26 | -14.8 | 7.406791 | 1851.69775
-25 | -13 | 7.075 | 1768.75
-24 | -11.2 | 6.76006 | 1690.015
-23 | -9.4 | 6.461024 | 1615.256
-22 | -7.6 | 6.177001 | 1544.25025
-21 | -5.8 | 5.907157 | 1476.78925
-20 | -4 | 5.650706 | 1412.6765
-19 | -2.2 | 5.406911 | 1351.72775
-18 | -0.4 | 5.17508 | 1293.77
-17 | 1.4 | 4.95456 | 1238.64
-16 | 3.2 | 4.744739 | 1186.18475
-15 | 5 | 4.545041 | 1136.26025
-14 | 6.8 | 4.354922 | 1088.7305
-13 | 8.6 | 4.173872 | 1043.468
-12 | 10.4 | 4.001409 | 1000.35225
-11 | 12.2 | 3.837082 | 959.2705
-10 | 14 | 3.680462 | 920.1155
-9 | 15.8 | 3.531148 | 882.787
-8 | 17.6 | 3.38876 | 847.19
-7 | 19.4 | 3.25294 | 813.235
-6 | 21.2 | 3.12335 | 780.8375
-5 | 23 | 2.999672 | 749.918
-4 | 24.8 | 2.881605 | 720.40125
-3 | 26.6 | 2.768865 | 692.21625
-2 | 28.4 | 2.661185 | 665.29625
-1 | 30.2 | 2.558309 | 639.57725
0 | 32 | 2.46 | 615
1 | 33.8 | 2.365925 | 591.48125
2 | 35.6 | 2.276074 | 569.0185
3 | 37.4 | 2.19023 | 547.5575
4 | 39.2 | 2.108188 | 527.047
5 | 41 | 2.029754 | 507.4385
6 | 42.8 | 1.954748 | 488.687
7 | 44.6 | 1.882996 | 470.749
8 | 46.4 | 1.814338 | 453.5845
9 | 48.2 | 1.74862 | 437.155
10 | 50 | 1.685698 | 421.4245
11 | 51.8 | 1.625435 | 406.35875
12 | 53.6 | 1.567703 | 391.92575
13 | 55.4 | 1.512379 | 378.09475
14 | 57.2 | 1.45935 | 364.8375
15 | 59 | 1.408505 | 352.12625
16 | 60.8 | 1.359741 | 339.93525
17 | 62.6 | 1.312962 | 328.2405
18 | 64.4 | 1.268073 | 317.01825
19 | 66.2 | 1.224989 | 306.24725
20 | 68 | 1.183625 | 295.90625
21 | 69.8 | 1.143904 | 285.976
22 | 71.6 | 1.10575 | 276.4375
23 | 73.4 | 1.069092 | 267.273
24 | 75.2 | 1.033863 | 258.46575
25 | 77 | 1 | 250
26 | 78.8 | 0.967442 | 241.8605
27 | 80.6 | 0.936131 | 234.03275
28 | 82.4 | 0.906012 | 226.503
29 | 84.2 | 0.877034 | 219.2585
30 | 86 | 0.849147 | 212.28675
31 | 87.8 | 0.822303 | 205.57575
32 | 89.6 | 0.796459 | 199.11475
33 | 91.4 | 0.771572 | 192.893
34 | 93.2 | 0.7476 | 186.9
35 | 95 | 0.724506 | 181.1265
36 | 96.8 | 0.702253 | 175.56325
37 | 98.6 | 0.680805 | 170.20125
38 | 100.4 | 0.66013 | 165.0325
39 | 102.2 | 0.640194 | 160.0485
40 | 104 | 0.620969 | 155.24225
41 | 105.8 | 0.602425 | 150.60625
42 | 107.6 | 0.584534 | 146.1335
43 | 109.4 | 0.56727 | 141.8175
44 | 111.2 | 0.550608 | 137.652
45 | 113 | 0.534524 | 133.631
46 | 114.8 | 0.518994 | 129.7485
47 | 116.6 | 0.503997 | 125.99925
48 | 118.4 | 0.489513 | 122.37825
49 | 120.2 | 0.47552 | 118.88
50 | 122 | 0.462 | 115.5
51 | 123.8 | 0.448934 | 112.2335
52 | 125.6 | 0.436306 | 109.0765
53 | 127.4 | 0.424098 | 106.0245
54 | 129.2 | 0.412293 | 103.07325
55 | 131 | 0.400878 | 100.2195
56 | 132.8 | 0.389837 | 97.45925
57 | 134.6 | 0.379156 | 94.789
58 | 136.4 | 0.368821 | 92.20525
59 | 138.2 | 0.35882 | 89.705
60 | 140 | 0.349141 | 87.28525
61 | 141.8 | 0.339771 | 84.94275
62 | 143.6 | 0.330699 | 82.67475
63 | 145.4 | 0.321915 | 80.47875
64 | 147.2 | 0.313407 | 78.35175
65 | 149 | 0.305166 | 76.2915
66 | 150.8 | 0.297183 | 74.29575
67 | 152.6 | 0.289447 | 72.36175
68 | 154.4 | 0.281951 | 70.48775
69 | 156.2 | 0.274685 | 68.67125
70 | 158 | 0.267642 | 66.9105
71 | 159.8 | 0.260813 | 65.20325
72 | 161.6 | 0.254192 | 63.548
73 | 163.4 | 0.24777 | 61.9425
74 | 165.2 | 0.241542 | 60.3855
75 | 167 | 0.2355 | 58.875
76 | 168.8 | 0.230034 | 57.5085
77 | 170.6 | 0.224263 | 56.06575
78 | 172.4 | 0.218679 | 54.66975
79 | 174.2 | 0.213274 | 53.3185
80 | 176 | 0.208041 | 52.01025
81 | 177.8 | 0.202974 | 50.7435
82 | 179.6 | 0.198065 | 49.51625
83 | 181.4 | 0.193309 | 48.32725
84 | 183.2 | 0.188699 | 47.17475
85 | 185 | 0.184231 | 46.05775
86 | 186.8 | 0.179898 | 44.9745
87 | 188.6 | 0.175696 | 43.924
88 | 190.4 | 0.17162 | 42.905
89 | 192.2 | 0.167664 | 41.916
90 | 194 | 0.163826 | 40.9565
91 | 195.8 | 0.160099 | 40.02475
92 | 197.6 | 0.156481 | 39.12025
93 | 199.4 | 0.152968 | 38.242
94 | 201.2 | 0.149555 | 37.38875
95 | 203 | 0.146239 | 36.55975
96 | 204.8 | 0.143016 | 35.754
97 | 206.6 | 0.139884 | 34.971
98 | 208.4 | 0.13684 | 34.21
99 | 210.2 | 0.133879 | 33.46975
100 | 212 | 0.131 | 32.75
101 | 213.8 | 0.128199 | 32.04975
102 | 215.6 | 0.125475 | 31.36875
103 | 217.4 | 0.122824 | 30.706
104 | 219.2 | 0.120244 | 30.061
105 | 221 | 0.117732 | 29.433
106 | 222.8 | 0.115287 | 28.82175
107 | 224.6 | 0.112906 | 28.2265
108 | 226.4 | 0.110587 | 27.64675
109 | 228.2 | 0.108328 | 27.082
110 | 230 | 0.106128 | 26.532
111 | 231.8 | 0.103983 | 25.99575
112 | 233.6 | 0.101894 | 25.4735
113 | 235.4 | 0.099857 | 24.96425
114 | 237.2 | 0.097872 | 24.468
115 | 239 | 0.095936 | 23.984
116 | 240.8 | 0.094048 | 23.512
117 | 242.6 | 0.092207 | 23.05175
118 | 244.4 | 0.090412 | 22.603
119 | 246.2 | 0.08866 | 22.165
120 | 248 | 0.08695 | 21.7375
121 | 249.8 | 0.085283 | 21.32075
122 | 251.6 | 0.083655 | 20.91375
123 | 253.4 | 0.082066 | 20.5165
124 | 255.2 | 0.080515 | 20.12875
125 | 257 | 0.079 | 19.75
126 | 258.8 | 0.077521 | 19.38025
127 | 260.6 | 0.076077 | 19.01925
128 | 262.4 | 0.074666 | 18.6665
129 | 264.2 | 0.073288 | 18.322
130 | 266 | 0.071942 | 17.9855
131 | 267.8 | 0.070626 | 17.6565
132 | 269.6 | 0.069341 | 17.33525
133 | 271.4 | 0.068084 | 17.021
134 | 273.2 | 0.066857 | 16.71425
135 | 275 | 0.065656 | 16.414
136 | 276.8 | 0.064483 | 16.12075
137 | 278.6 | 0.063335 | 15.83375
138 | 280.4 | 0.062213 | 15.55325
139 | 282.2 | 0.061115 | 15.27875
140 | 284 | 0.060042 | 15.0105
141 | 285.8 | 0.058992 | 14.748
142 | 287.6 | 0.057965 | 14.49125
143 | 289.4 | 0.05696 | 14.24
144 | 291.2 | 0.055977 | 13.99425
145 | 293 | 0.055014 | 13.7535
146 | 294.8 | 0.054073 | 13.51825
147 | 296.6 | 0.053151 | 13.28775
148 | 298.4 | 0.052248 | 13.062
149 | 300.2 | 0.051365 | 12.84125
150 | 302 | 0.0505 | 12.625
151 | 303.8 | 0.049405 | 12.35125
152 | 305.6 | 0.048349 | 12.08725
153 | 307.4 | 0.04733 | 11.8325
154 | 309.2 | 0.046346 | 11.5865
155 | 311 | 0.045396 | 11.349
156 | 312.8 | 0.044477 | 11.11925
157 | 314.6 | 0.043588 | 10.897
158 | 316.4 | 0.042728 | 10.682
159 | 318.2 | 0.041895 | 10.47375
160 | 320 | 0.041088 | 10.272
161 | 321.8 | 0.040306 | 10.0765
162 | 323.6 | 0.039548 | 9.887
163 | 325.4 | 0.038812 | 9.703
164 | 327.2 | 0.038098 | 9.5245
165 | 329 | 0.037404 | 9.351
166 | 330.8 | 0.03673 | 9.1825
167 | 332.6 | 0.036075 | 9.01875
168 | 334.4 | 0.035437 | 8.85925
169 | 336.2 | 0.034817 | 8.70425
170 | 338 | 0.034214 | 8.5535
171 | 339.8 | 0.033626 | 8.4065
172 | 341.6 | 0.033053 | 8.26325
173 | 343.4 | 0.032495 | 8.12375
174 | 345.2 | 0.031951 | 7.98775
175 | 347 | 0.03142 | 7.855
176 | 348.8 | 0.030902 | 7.7255
177 | 350.6 | 0.030396 | 7.599
178 | 352.4 | 0.029902 | 7.4755
179 | 354.2 | 0.02942 | 7.355
180 | 356 | 0.028948 | 7.237
181 | 357.8 | 0.028487 | 7.12175
182 | 359.6 | 0.028036 | 7.009
183 | 361.4 | 0.027595 | 6.89875
184 | 363.2 | 0.027163 | 6.79075
185 | 365 | 0.02674 | 6.685
186 | 366.8 | 0.026326 | 6.5815
187 | 368.6 | 0.02592 | 6.48
188 | 370.4 | 0.025523 | 6.38075
189 | 372.2 | 0.025133 | 6.28325
190 | 374 | 0.024751 | 6.18775
191 | 375.8 | 0.024377 | 6.09425
192 | 377.6 | 0.024009 | 6.00225
193 | 379.4 | 0.023649 | 5.91225
194 | 381.2 | 0.023295 | 5.82375
195 | 383 | 0.022947 | 5.73675
196 | 384.8 | 0.022606 | 5.6515
197 | 386.6 | 0.022271 | 5.56775
198 | 388.4 | 0.021942 | 5.4855
199 | 390.2 | 0.021618 | 5.4045
200 | 392 | 0.0213 | 5.325
201 | 393.8 | 0.020987 | 5.24675
202 | 395.6 | 0.02068 | 5.17
203 | 397.4 | 0.020378 | 5.0945
204 | 399.2 | 0.02008 | 5.02
205 | 401 | 0.019787 | 4.94675
206 | 402.8 | 0.0195 | 4.875
207 | 404.6 | 0.019216 | 4.804
208 | 406.4 | 0.018937 | 4.73425
209 | 408.2 | 0.018663 | 4.66575
210 | 410 | 0.018392 | 4.598
211 | 411.8 | 0.018126 | 4.5315
212 | 413.6 | 0.017864 | 4.466
213 | 415.4 | 0.017605 | 4.40125
214 | 417.2 | 0.017351 | 4.33775
215 | 419 | 0.0171 | 4.275
216 | 420.8 | 0.016853 | 4.21325
217 | 422.6 | 0.01661 | 4.1525
218 | 424.4 | 0.01637 | 4.0925
219 | 426.2 | 0.016133 | 4.03325
220 | 428 | 0.0159 | 3.975