## Curve
EI Sensor Technologies
Resistance Versus Temperature Table
P/N ED4118F501 Revision “0”
Resistance @ +25°C = 500 Ω
Temperature | Temperature | Resistance Ratio | Resistance
(°C) | (°F) | (R@x°C/R@+25°C) | (Ω Nominal)
-55 | -67 | 54.12 | 27060
-54 | -65.2 | 50.7603 | 25380.15
-53 | -63.4 | 47.631 | 23815.5
-52 | -61.6 | 44.7148 | 22357.4
-51 | -59.8 | 41.996 | 20998
-50 | -58 | 39.4599 | 19729.95
-49 | -56.2 | 37.0932 | 18546.6
-48 | -54.4 | 34.8836 | 17441.8
-47 | -52.6 | 32.8197 | 16409.85
-46 | -50.8 | 30.8909 | 15445.45
-45 | -49 | 29.0878 | 14543.9
-44 | -47.2 | 27.4013 | 13700.65
-43 | -45.4 | 25.8232 | 12911.6
-42 | -43.6 | 24.3458 | 12172.9
-41 | -41.8 | 22.9623 | 11481.15
-40 | -40 | 21.666 | 10833
-39 | -38.2 | 20.451 | 10225.5
-38 | -36.4 | 19.3116 | 9655.8
-37 | -34.6 | 18.2428 | 9121.4
-36 | -32.8 | 17.2397 | 8619.85
-35 | -31 | 16.298 | 8149
-34 | -29.2 | 15.4135 | 7706.75
-33 | -27.4 | 14.5824 | 7291.2
-32 | -25.6 | 13.8013 | 6900.65
-31 | -23.8 | 13.0667 | 6533.35
-30 | -22 | 12.3757 | 6187.85
-29 | -20.2 | 11.7254 | 5862.7
-28 | -18.4 | 11.1133 | 5556.65
-27 | -16.6 | 10.5368 | 5268.4
-26 | -14.8 | 9.9937 | 4996.85
-25 | -13 | 9.4818 | 4740.9
-24 | -11.2 | 8.9992 | 4499.6
-23 | -9.4 | 8.5441 | 4272.05
-22 | -7.6 | 8.1147 | 4057.35
-21 | -5.8 | 7.7095 | 3854.75
-20 | -4 | 7.3269 | 3663.45
-19 | -2.2 | 6.9655 | 3482.75
-18 | -0.4 | 6.6241 | 3312.05
-17 | 1.4 | 6.3015 | 3150.75
-16 | 3.2 | 5.9965 | 2998.25
-15 | 5 | 5.708 | 2854
-14 | 6.8 | 5.4351 | 2717.55
-13 | 8.6 | 5.1768 | 2588.4
-12 | 10.4 | 4.9324 | 2466.2
-11 | 12.2 | 4.7008 | 2350.4
-10 | 14 | 4.4815 | 2240.75
-9 | 15.8 | 4.2737 | 2136.85
-8 | 17.6 | 4.0768 | 2038.4
-7 | 19.4 | 3.89 | 1945
-6 | 21.2 | 3.7129 | 1856.45
-5 | 23 | 3.5449 | 1772.45
-4 | 24.8 | 3.3854 | 1692.7
-3 | 26.6 | 3.234 | 1617
-2 | 28.4 | 3.0903 | 1545.15
-1 | 30.2 | 2.9537 | 1476.85
0 | 32 | 2.824 | 1412
1 | 33.8 | 2.700781 | 1350.3905
2 | 35.6 | 2.583647 | 1291.8235
3 | 37.4 | 2.472266 | 1236.133
4 | 39.2 | 2.366324 | 1183.162
5 | 41 | 2.265527 | 1132.7635
6 | 42.8 | 2.169599 | 1084.7995
7 | 44.6 | 2.078279 | 1039.1395
8 | 46.4 | 1.991321 | 995.6605
9 | 48.2 | 1.908495 | 954.2475
10 | 50 | 1.829583 | 914.7915
11 | 51.8 | 1.754378 | 877.189
12 | 53.6 | 1.682689 | 841.3445
13 | 55.4 | 1.614332 | 807.166
14 | 57.2 | 1.549136 | 774.568
15 | 59 | 1.486938 | 743.469
16 | 60.8 | 1.427585 | 713.7925
17 | 62.6 | 1.370932 | 685.466
18 | 64.4 | 1.316842 | 658.421
19 | 66.2 | 1.265188 | 632.594
20 | 68 | 1.215845 | 607.9225
21 | 69.8 | 1.1687 | 584.35
22 | 71.6 | 1.123643 | 561.8215
23 | 73.4 | 1.080572 | 540.286
24 | 75.2 | 1.039388 | 519.694
25 | 77 | 1 | 500
26 | 78.8 | 0.96232 | 481.16
27 | 80.6 | 0.926266 | 463.133
28 | 82.4 | 0.891759 | 445.8795
29 | 84.2 | 0.858726 | 429.363
30 | 86 | 0.827095 | 413.5475
31 | 87.8 | 0.796801 | 398.4005
32 | 89.6 | 0.767781 | 383.8905
33 | 91.4 | 0.739974 | 369.987
34 | 93.2 | 0.713323 | 356.6615
35 | 95 | 0.687776 | 343.888
36 | 96.8 | 0.663281 | 331.6405
37 | 98.6 | 0.639789 | 319.8945
38 | 100.4 | 0.617255 | 308.6275
39 | 102.2 | 0.595635 | 297.8175
40 | 104 | 0.574887 | 287.4435
41 | 105.8 | 0.554971 | 277.4855
42 | 107.6 | 0.535852 | 267.926
43 | 109.4 | 0.517492 | 258.746
44 | 111.2 | 0.499857 | 249.9285
45 | 113 | 0.482917 | 241.4585
46 | 114.8 | 0.46664 | 233.32
47 | 116.6 | 0.450997 | 225.4985
48 | 118.4 | 0.43596 | 217.98
49 | 120.2 | 0.421502 | 210.751
50 | 122 | 0.4076 | 203.8
51 | 123.8 | 0.394228 | 197.114
52 | 125.6 | 0.381365 | 190.6825
53 | 127.4 | 0.368988 | 184.494
54 | 129.2 | 0.357076 | 178.538
55 | 131 | 0.345611 | 172.8055
56 | 132.8 | 0.334572 | 167.286
57 | 134.6 | 0.323943 | 161.9715
58 | 136.4 | 0.313706 | 156.853
59 | 138.2 | 0.303845 | 151.9225
60 | 140 | 0.294344 | 147.172
61 | 141.8 | 0.285189 | 142.5945
62 | 143.6 | 0.276365 | 138.1825
63 | 145.4 | 0.267859 | 133.9295
64 | 147.2 | 0.259657 | 129.8285
65 | 149 | 0.251749 | 125.8745
66 | 150.8 | 0.244121 | 122.0605
67 | 152.6 | 0.236762 | 118.381
68 | 154.4 | 0.229662 | 114.831
69 | 156.2 | 0.222811 | 111.4055
70 | 158 | 0.216198 | 108.099
71 | 159.8 | 0.209815 | 104.9075
72 | 161.6 | 0.203652 | 101.826
73 | 163.4 | 0.1977 | 98.85
74 | 165.2 | 0.191952 | 95.976
75 | 167 | 0.1864 | 93.2
76 | 168.8 | 0.181002 | 90.501
77 | 170.6 | 0.175791 | 87.8955
78 | 172.4 | 0.170759 | 85.3795
79 | 174.2 | 0.165898 | 82.949
80 | 176 | 0.161203 | 80.6015
81 | 177.8 | 0.156666 | 78.333
82 | 179.6 | 0.152281 | 76.1405
83 | 181.4 | 0.148043 | 74.0215
84 | 183.2 | 0.143945 | 71.9725
85 | 185 | 0.139983 | 69.9915
86 | 186.8 | 0.136151 | 68.0755
87 | 188.6 | 0.132444 | 66.222
88 | 190.4 | 0.128857 | 64.4285
89 | 192.2 | 0.125386 | 62.693
90 | 194 | 0.122026 | 61.013
91 | 195.8 | 0.118774 | 59.387
92 | 197.6 | 0.115625 | 57.8125
93 | 199.4 | 0.112576 | 56.288
94 | 201.2 | 0.109623 | 54.8115
95 | 203 | 0.106762 | 53.381
96 | 204.8 | 0.10399 | 51.995
97 | 206.6 | 0.101304 | 50.652
98 | 208.4 | 0.0987 | 49.35
99 | 210.2 | 0.096177 | 48.0885
100 | 212 | 0.09373 | 46.865
101 | 213.8 | 0.091358 | 45.679
102 | 215.6 | 0.089057 | 44.5285
103 | 217.4 | 0.086825 | 43.4125
104 | 219.2 | 0.08466 | 42.33
105 | 221 | 0.08256 | 41.28
106 | 222.8 | 0.080521 | 40.2605
107 | 224.6 | 0.078543 | 39.2715
108 | 226.4 | 0.076622 | 38.311
109 | 228.2 | 0.074758 | 37.379
110 | 230 | 0.072948 | 36.474
111 | 231.8 | 0.07119 | 35.595
112 | 233.6 | 0.069482 | 34.741
113 | 235.4 | 0.067824 | 33.912
114 | 237.2 | 0.066213 | 33.1065
115 | 239 | 0.064647 | 32.3235
116 | 240.8 | 0.063126 | 31.563
117 | 242.6 | 0.061647 | 30.8235
118 | 244.4 | 0.06021 | 30.105
119 | 246.2 | 0.058812 | 29.406
120 | 248 | 0.057454 | 28.727
121 | 249.8 | 0.056133 | 28.0665
122 | 251.6 | 0.054848 | 27.424
123 | 253.4 | 0.053598 | 26.799
124 | 255.2 | 0.052383 | 26.1915
125 | 257 | 0.0512 | 25.6
126 | 258.8 | 0.050049 | 25.0245
127 | 260.6 | 0.048929 | 24.4645
128 | 262.4 | 0.047839 | 23.9195
129 | 264.2 | 0.046778 | 23.389
130 | 266 | 0.045746 | 22.873
131 | 267.8 | 0.04474 | 22.37
132 | 269.6 | 0.043761 | 21.8805
133 | 271.4 | 0.042808 | 21.404
134 | 273.2 | 0.041879 | 20.9395
135 | 275 | 0.040975 | 20.4875
136 | 276.8 | 0.040093 | 20.0465
137 | 278.6 | 0.039235 | 19.6175
138 | 280.4 | 0.038399 | 19.1995
139 | 282.2 | 0.037583 | 18.7915
140 | 284 | 0.036789 | 18.3945
141 | 285.8 | 0.036015 | 18.0075
142 | 287.6 | 0.03526 | 17.63
143 | 289.4 | 0.034524 | 17.262
144 | 291.2 | 0.033807 | 16.9035
145 | 293 | 0.033107 | 16.5535
146 | 294.8 | 0.032425 | 16.2125
147 | 296.6 | 0.03176 | 15.88
148 | 298.4 | 0.031111 | 15.5555
149 | 300.2 | 0.030478 | 15.239
150 | 302 | 0.02986 | 14.93
151 | 303.8 | 0.029223 | 14.6115
152 | 305.6 | 0.028641 | 14.3205
153 | 307.4 | 0.028072 | 14.036
154 | 309.2 | 0.027516 | 13.758
155 | 311 | 0.026974 | 13.487
156 | 312.8 | 0.026444 | 13.222
157 | 314.6 | 0.025926 | 12.963
158 | 316.4 | 0.025421 | 12.7105
159 | 318.2 | 0.024927 | 12.4635
160 | 320 | 0.024445 | 12.2225
161 | 321.8 | 0.023973 | 11.9865
162 | 323.6 | 0.023513 | 11.7565
163 | 325.4 | 0.023063 | 11.5315
164 | 327.2 | 0.022624 | 11.312
165 | 329 | 0.022194 | 11.097
166 | 330.8 | 0.021775 | 10.8875
167 | 332.6 | 0.021364 | 10.682
168 | 334.4 | 0.020964 | 10.482
169 | 336.2 | 0.020572 | 10.286
170 | 338 | 0.020189 | 10.0945
171 | 339.8 | 0.019815 | 9.9075
172 | 341.6 | 0.019449 | 9.7245
173 | 343.4 | 0.019091 | 9.5455
174 | 345.2 | 0.018742 | 9.371
175 | 347 | 0.0184 | 9.2
176 | 348.8 | 0.018066 | 9.033
177 | 350.6 | 0.017739 | 8.8695
178 | 352.4 | 0.017419 | 8.7095
179 | 354.2 | 0.017107 | 8.5535
180 | 356 | 0.016801 | 8.4005
181 | 357.8 | 0.016502 | 8.251
182 | 359.6 | 0.01621 | 8.105
183 | 361.4 | 0.015924 | 7.962
184 | 363.2 | 0.015644 | 7.822
185 | 365 | 0.01537 | 7.685
186 | 366.8 | 0.015103 | 7.5515
187 | 368.6 | 0.01484 | 7.42
188 | 370.4 | 0.014584 | 7.292
189 | 372.2 | 0.014333 | 7.1665
190 | 374 | 0.014088 | 7.044
191 | 375.8 | 0.013847 | 6.9235
192 | 377.6 | 0.013612 | 6.806
193 | 379.4 | 0.013382 | 6.691
194 | 381.2 | 0.013156 | 6.578
195 | 383 | 0.012936 | 6.468
196 | 384.8 | 0.01272 | 6.36
197 | 386.6 | 0.012508 | 6.254
198 | 388.4 | 0.012301 | 6.1505
199 | 390.2 | 0.012099 | 6.0495
200 | 392 | 0.0119 | 5.95
201 | 393.8 | 0.011706 | 5.853
202 | 395.6 | 0.011515 | 5.7575
203 | 397.4 | 0.011329 | 5.6645
204 | 399.2 | 0.011146 | 5.573
205 | 401 | 0.010967 | 5.4835
206 | 402.8 | 0.010792 | 5.396
207 | 404.6 | 0.01062 | 5.31
208 | 406.4 | 0.010451 | 5.2255
209 | 408.2 | 0.010286 | 5.143
210 | 410 | 0.010125 | 5.0625
211 | 411.8 | 0.009966 | 4.983
212 | 413.6 | 0.009811 | 4.9055
213 | 415.4 | 0.009659 | 4.8295
214 | 417.2 | 0.00951 | 4.755
215 | 419 | 0.009364 | 4.682
216 | 420.8 | 0.00922 | 4.61
217 | 422.6 | 0.00908 | 4.54
218 | 424.4 | 0.008942 | 4.471
219 | 426.2 | 0.008807 | 4.4035
220 | 428 | 0.008675 | 4.3375
221 | 429.8 | 0.008545 | 4.2725
222 | 431.6 | 0.008418 | 4.209
223 | 433.4 | 0.008293 | 4.1465
224 | 435.2 | 0.00817 | 4.085
225 | 437 | 0.00805 | 4.025
226 | 438.8 | 0.007922 | 3.961
227 | 440.6 | 0.007807 | 3.9035
228 | 442.4 | 0.007693 | 3.8465
229 | 444.2 | 0.007582 | 3.791
230 | 446 | 0.007472 | 3.736
231 | 447.8 | 0.007365 | 3.6825
232 | 449.6 | 0.007259 | 3.6295
233 | 451.4 | 0.007155 | 3.5775
234 | 453.2 | 0.007053 | 3.5265
235 | 455 | 0.006953 | 3.4765
236 | 456.8 | 0.006854 | 3.427
237 | 458.6 | 0.006758 | 3.379
238 | 460.4 | 0.006663 | 3.3315
239 | 462.2 | 0.006569 | 3.2845
240 | 464 | 0.006477 | 3.2385
241 | 465.8 | 0.006387 | 3.1935
242 | 467.6 | 0.006299 | 3.1495
243 | 469.4 | 0.006211 | 3.1055
244 | 471.2 | 0.006126 | 3.063
245 | 473 | 0.006042 | 3.021
246 | 474.8 | 0.005959 | 2.9795
247 | 476.6 | 0.005878 | 2.939
248 | 478.4 | 0.005798 | 2.899
249 | 480.2 | 0.005719 | 2.8595
250 | 482 | 0.005642 | 2.821
251 | 483.8 | 0.005566 | 2.783
252 | 485.6 | 0.005492 | 2.746
253 | 487.4 | 0.005418 | 2.709
254 | 489.2 | 0.005346 | 2.673
255 | 491 | 0.005275 | 2.6375
256 | 492.8 | 0.005206 | 2.603
257 | 494.6 | 0.005137 | 2.5685
258 | 496.4 | 0.00507 | 2.535
259 | 498.2 | 0.005003 | 2.5015
260 | 500 | 0.004938 | 2.469
261 | 501.8 | 0.004874 | 2.437
262 | 503.6 | 0.004811 | 2.4055
263 | 505.4 | 0.004749 | 2.3745
264 | 507.2 | 0.004689 | 2.3445
265 | 509 | 0.004629 | 2.3145
266 | 510.8 | 0.00457 | 2.285
267 | 512.6 | 0.004512 | 2.256
268 | 514.4 | 0.004455 | 2.2275
269 | 516.2 | 0.004399 | 2.1995
270 | 518 | 0.004344 | 2.172
271 | 519.8 | 0.004289 | 2.1445
272 | 521.6 | 0.004236 | 2.118
273 | 523.4 | 0.004183 | 2.0915
274 | 525.2 | 0.004132 | 2.066
275 | 527 | 0.004081 | 2.0405
276 | 528.8 | 0.004031 | 2.0155
277 | 530.6 | 0.003982 | 1.991
278 | 532.4 | 0.003933 | 1.9665
279 | 534.2 | 0.003886 | 1.943
280 | 536 | 0.003839 | 1.9195
281 | 537.8 | 0.003793 | 1.8965
282 | 539.6 | 0.003747 | 1.8735
283 | 541.4 | 0.003703 | 1.8515
284 | 543.2 | 0.003659 | 1.8295
285 | 545 | 0.003615 | 1.8075
286 | 546.8 | 0.003573 | 1.7865
287 | 548.6 | 0.003531 | 1.7655
288 | 550.4 | 0.00349 | 1.745
289 | 552.2 | 0.003449 | 1.7245
290 | 554 | 0.003409 | 1.7045
291 | 555.8 | 0.003369 | 1.6845
292 | 557.6 | 0.003331 | 1.6655
293 | 559.4 | 0.003292 | 1.646
294 | 561.2 | 0.003255 | 1.6275
295 | 563 | 0.003218 | 1.609
296 | 564.8 | 0.003181 | 1.5905
297 | 566.6 | 0.003145 | 1.5725
298 | 568.4 | 0.00311 | 1.555
299 | 570.2 | 0.003075 | 1.5375
300 | 572 | 0.003041 | 1.5205