## Curve
EI Sensor Technologies
Resistance Versus Temperature Table
P/N ED4130J252 Revision “0”
Resistance @ +25°C = 2,500 Ω
Temperature | Temperature | Resistance Ratio | Resistance
(°C) | (°F) | (R@x°C/R@+25°C) | (Ω Nominal)
-55 | -67 | 95.964 | 239910
-54 | -65.2 | 89.1579 | 222894.75
-53 | -63.4 | 82.8783 | 207195.75
-52 | -61.6 | 77.0814 | 192703.5
-51 | -59.8 | 71.7271 | 179317.75
-50 | -58 | 66.779 | 166947.5
-49 | -56.2 | 62.2034 | 155508.5
-48 | -54.4 | 57.9704 | 144926
-47 | -52.6 | 54.0522 | 135130.5
-46 | -50.8 | 50.4235 | 126058.75
-45 | -49 | 47.0614 | 117653.5
-44 | -47.2 | 43.9446 | 109861.5
-43 | -45.4 | 41.0538 | 102634.5
-42 | -43.6 | 38.3713 | 95928.25
-41 | -41.8 | 35.8808 | 89702
-40 | -40 | 33.5676 | 83919
-39 | -38.2 | 31.418 | 78545
-38 | -36.4 | 29.4194 | 73548.5
-37 | -34.6 | 27.5603 | 68900.75
-36 | -32.8 | 25.8303 | 64575.75
-35 | -31 | 24.2196 | 60549
-34 | -29.2 | 22.7193 | 56798.25
-33 | -27.4 | 21.3212 | 53303
-32 | -25.6 | 20.0177 | 50044.25
-31 | -23.8 | 18.802 | 47005
-30 | -22 | 17.6675 | 44168.75
-29 | -20.2 | 16.6084 | 41521
-28 | -18.4 | 15.6193 | 39048.25
-27 | -16.6 | 14.6952 | 36738
-26 | -14.8 | 13.8314 | 34578.5
-25 | -13 | 13.0235 | 32558.75
-24 | -11.2 | 12.2678 | 30669.5
-23 | -9.4 | 11.5605 | 28901.25
-22 | -7.6 | 10.8983 | 27245.75
-21 | -5.8 | 10.278 | 25695
-20 | -4 | 9.6967 | 24241.75
-19 | -2.2 | 9.1518 | 22879.5
-18 | -0.4 | 8.6408 | 21602
-17 | 1.4 | 8.1614 | 20403.5
-16 | 3.2 | 7.7115 | 19278.75
-15 | 5 | 7.289 | 18222.5
-14 | 6.8 | 6.8922 | 17230.5
-13 | 8.6 | 6.5194 | 16298.5
-12 | 10.4 | 6.1689 | 15422.25
-11 | 12.2 | 5.8394 | 14598.5
-10 | 14 | 5.5294 | 13823.5
-9 | 15.8 | 5.2377 | 13094.25
-8 | 17.6 | 4.9631 | 12407.75
-7 | 19.4 | 4.7045 | 11761.25
-6 | 21.2 | 4.4609 | 11152.25
-5 | 23 | 4.2313 | 10578.25
-4 | 24.8 | 4.0149 | 10037.25
-3 | 26.6 | 3.8108 | 9527
-2 | 28.4 | 3.6183 | 9045.75
-1 | 30.2 | 3.4366 | 8591.5
0 | 32 | 3.2651 | 8162.75
1 | 33.8 | 3.10311 | 7757.775
2 | 35.6 | 2.95009 | 7375.225
3 | 37.4 | 2.80549 | 7013.725
4 | 39.2 | 2.66881 | 6672.025
5 | 41 | 2.53956 | 6348.9
6 | 42.8 | 2.41732 | 6043.3
7 | 44.6 | 2.30165 | 5754.125
8 | 46.4 | 2.19218 | 5480.45
9 | 48.2 | 2.08854 | 5221.35
10 | 50 | 1.99038 | 4975.95
11 | 51.8 | 1.89739 | 4743.475
12 | 53.6 | 1.80927 | 4523.175
13 | 55.4 | 1.72573 | 4314.325
14 | 57.2 | 1.64653 | 4116.325
15 | 59 | 1.5714 | 3928.5
16 | 60.8 | 1.50012 | 3750.3
17 | 62.6 | 1.43248 | 3581.2
18 | 64.4 | 1.36826 | 3420.65
19 | 66.2 | 1.30727 | 3268.175
20 | 68 | 1.24935 | 3123.375
21 | 69.8 | 1.19431 | 2985.775
22 | 71.6 | 1.142 | 2855
23 | 73.4 | 1.09227 | 2730.675
24 | 75.2 | 1.04498 | 2612.45
25 | 77 | 1 | 2500
26 | 78.8 | 0.9572 | 2393
27 | 80.6 | 0.91647 | 2291.175
28 | 82.4 | 0.87769 | 2194.225
29 | 84.2 | 0.84077 | 2101.925
30 | 86 | 0.8056 | 2014
31 | 87.8 | 0.77209 | 1930.225
32 | 89.6 | 0.74016 | 1850.4
33 | 91.4 | 0.70972 | 1774.3
34 | 93.2 | 0.68069 | 1701.725
35 | 95 | 0.65302 | 1632.55
36 | 96.8 | 0.62661 | 1566.525
37 | 98.6 | 0.60141 | 1503.525
38 | 100.4 | 0.57737 | 1443.425
39 | 102.2 | 0.55441 | 1386.025
40 | 104 | 0.53249 | 1331.225
41 | 105.8 | 0.51155 | 1278.875
42 | 107.6 | 0.49155 | 1228.875
43 | 109.4 | 0.47243 | 1181.075
44 | 111.2 | 0.45416 | 1135.4
45 | 113 | 0.43669 | 1091.725
46 | 114.8 | 0.41999 | 1049.975
47 | 116.6 | 0.40401 | 1010.025
48 | 118.4 | 0.38873 | 971.825
49 | 120.2 | 0.3741 | 935.25
50 | 122 | 0.3601 | 900.25
51 | 123.8 | 0.3467 | 866.75
52 | 125.6 | 0.33386 | 834.65
53 | 127.4 | 0.32157 | 803.925
54 | 129.2 | 0.30979 | 774.475
55 | 131 | 0.29851 | 746.275
56 | 132.8 | 0.2877 | 719.25
57 | 134.6 | 0.27733 | 693.325
58 | 136.4 | 0.26739 | 668.475
59 | 138.2 | 0.25786 | 644.65
60 | 140 | 0.24871 | 621.775
61 | 141.8 | 0.23994 | 599.85
62 | 143.6 | 0.23152 | 578.8
63 | 145.4 | 0.22344 | 558.6
64 | 147.2 | 0.21568 | 539.2
65 | 149 | 0.20823 | 520.575
66 | 150.8 | 0.20108 | 502.7
67 | 152.6 | 0.19421 | 485.525
68 | 154.4 | 0.18761 | 469.025
69 | 156.2 | 0.18126 | 453.15
70 | 158 | 0.17516 | 437.9
71 | 159.8 | 0.1693 | 423.25
72 | 161.6 | 0.16366 | 409.15
73 | 163.4 | 0.15824 | 395.6
74 | 165.2 | 0.15303 | 382.575
75 | 167 | 0.14801 | 370.025
76 | 168.8 | 0.143198 | 357.995
77 | 170.6 | 0.138564 | 346.41
78 | 172.4 | 0.134102 | 335.255
79 | 174.2 | 0.129803 | 324.5075
80 | 176 | 0.125663 | 314.1575
81 | 177.8 | 0.121673 | 304.1825
82 | 179.6 | 0.117829 | 294.5725
83 | 181.4 | 0.114124 | 285.31
84 | 183.2 | 0.110552 | 276.38
85 | 185 | 0.107109 | 267.7725
86 | 186.8 | 0.103789 | 259.4725
87 | 188.6 | 0.100588 | 251.47
88 | 190.4 | 0.0975 | 243.75
89 | 192.2 | 0.094522 | 236.305
90 | 194 | 0.091648 | 229.12
91 | 195.8 | 0.088876 | 222.19
92 | 197.6 | 0.0862 | 215.5
93 | 199.4 | 0.083618 | 209.045
94 | 201.2 | 0.081125 | 202.8125
95 | 203 | 0.078718 | 196.795
96 | 204.8 | 0.076394 | 190.985
97 | 206.6 | 0.07415 | 185.375
98 | 208.4 | 0.071982 | 179.955
99 | 210.2 | 0.069888 | 174.72
100 | 212 | 0.067865 | 169.6625
101 | 213.8 | 0.06591 | 164.775
102 | 215.6 | 0.064021 | 160.0525
103 | 217.4 | 0.062194 | 155.485
104 | 219.2 | 0.060429 | 151.0725
105 | 221 | 0.058722 | 146.805
106 | 222.8 | 0.057071 | 142.6775
107 | 224.6 | 0.055475 | 138.6875
108 | 226.4 | 0.053931 | 134.8275
109 | 228.2 | 0.052438 | 131.095
110 | 230 | 0.050992 | 127.48
111 | 231.8 | 0.049594 | 123.985
112 | 233.6 | 0.048241 | 120.6025
113 | 235.4 | 0.046931 | 117.3275
114 | 237.2 | 0.045662 | 114.155
115 | 239 | 0.044435 | 111.0875
116 | 240.8 | 0.043246 | 108.115
117 | 242.6 | 0.042094 | 105.235
118 | 244.4 | 0.040979 | 102.4475
119 | 246.2 | 0.039899 | 99.7475
120 | 248 | 0.038852 | 97.13
121 | 249.8 | 0.037838 | 94.595
122 | 251.6 | 0.036855 | 92.1375
123 | 253.4 | 0.035902 | 89.755
124 | 255.2 | 0.034978 | 87.445
125 | 257 | 0.034083 | 85.2075
126 | 258.8 | 0.033215 | 83.0375
127 | 260.6 | 0.032373 | 80.9325
128 | 262.4 | 0.031556 | 78.89
129 | 264.2 | 0.030764 | 76.91
130 | 266 | 0.029996 | 74.99
131 | 267.8 | 0.02925 | 73.125
132 | 269.6 | 0.028527 | 71.3175
133 | 271.4 | 0.027824 | 69.56
134 | 273.2 | 0.027143 | 67.8575
135 | 275 | 0.026481 | 66.2025
136 | 276.8 | 0.025839 | 64.5975
137 | 278.6 | 0.025215 | 63.0375
138 | 280.4 | 0.02461 | 61.525
139 | 282.2 | 0.024021 | 60.0525
140 | 284 | 0.02345 | 58.625
141 | 285.8 | 0.022895 | 57.2375
142 | 287.6 | 0.022355 | 55.8875
143 | 289.4 | 0.021831 | 54.5775
144 | 291.2 | 0.021322 | 53.305
145 | 293 | 0.020827 | 52.0675
146 | 294.8 | 0.020345 | 50.8625
147 | 296.6 | 0.019878 | 49.695
148 | 298.4 | 0.019423 | 48.5575
149 | 300.2 | 0.01898 | 47.45
150 | 302 | 0.01855 | 46.375
151 | 303.8 | 0.0181194 | 45.2985
152 | 305.6 | 0.017701 | 44.2525
153 | 307.4 | 0.0172943 | 43.23575
154 | 309.2 | 0.0168991 | 42.24775
155 | 311 | 0.0165148 | 41.287
156 | 312.8 | 0.0161412 | 40.353
157 | 314.6 | 0.0157779 | 39.44475
158 | 316.4 | 0.0154246 | 38.5615
159 | 318.2 | 0.0150809 | 37.70225
160 | 320 | 0.0147465 | 36.86625
161 | 321.8 | 0.0144211 | 36.05275
162 | 323.6 | 0.0141045 | 35.26125
163 | 325.4 | 0.0137963 | 34.49075
164 | 327.2 | 0.0134964 | 33.741
165 | 329 | 0.0132043 | 33.01075
166 | 330.8 | 0.01292 | 32.3
167 | 332.6 | 0.0126431 | 31.60775
168 | 334.4 | 0.0123734 | 30.9335
169 | 336.2 | 0.0121107 | 30.27675
170 | 338 | 0.0118548 | 29.637
171 | 339.8 | 0.0116055 | 29.01375
172 | 341.6 | 0.0113625 | 28.40625
173 | 343.4 | 0.0111258 | 27.8145
174 | 345.2 | 0.010895 | 27.2375
175 | 347 | 0.01067 | 26.675
176 | 348.8 | 0.0104507 | 26.12675
177 | 350.6 | 0.0102368 | 25.592
178 | 352.4 | 0.0100283 | 25.07075
179 | 354.2 | 0.0098249 | 24.56225
180 | 356 | 0.0096265 | 24.06625
181 | 357.8 | 0.009433 | 23.5825
182 | 359.6 | 0.0092442 | 23.1105
183 | 361.4 | 0.00906 | 22.65
184 | 363.2 | 0.0088803 | 22.20075
185 | 365 | 0.0087049 | 21.76225
186 | 366.8 | 0.0085336 | 21.334
187 | 368.6 | 0.0083665 | 20.91625
188 | 370.4 | 0.0082033 | 20.50825
189 | 372.2 | 0.008044 | 20.11
190 | 374 | 0.0078885 | 19.72125
191 | 375.8 | 0.0077366 | 19.3415
192 | 377.6 | 0.0075882 | 18.9705
193 | 379.4 | 0.0074433 | 18.60825
194 | 381.2 | 0.0073018 | 18.2545
195 | 383 | 0.0071635 | 17.90875
196 | 384.8 | 0.0070284 | 17.571
197 | 386.6 | 0.0068964 | 17.241
198 | 388.4 | 0.0067673 | 16.91825
199 | 390.2 | 0.0066412 | 16.603
200 | 392 | 0.006518 | 16.295
201 | 393.8 | 0.0063975 | 15.99375
202 | 395.6 | 0.0062798 | 15.6995
203 | 397.4 | 0.0061646 | 15.4115
204 | 399.2 | 0.006052 | 15.13
205 | 401 | 0.0059419 | 14.85475
206 | 402.8 | 0.0058342 | 14.5855
207 | 404.6 | 0.0057289 | 14.32225
208 | 406.4 | 0.0056259 | 14.06475
209 | 408.2 | 0.0055252 | 13.813
210 | 410 | 0.0054266 | 13.5665
211 | 411.8 | 0.0053302 | 13.3255
212 | 413.6 | 0.0052358 | 13.0895
213 | 415.4 | 0.0051434 | 12.8585
214 | 417.2 | 0.0050531 | 12.63275
215 | 419 | 0.0049646 | 12.4115
216 | 420.8 | 0.004878 | 12.195
217 | 422.6 | 0.0047933 | 11.98325
218 | 424.4 | 0.0047103 | 11.77575
219 | 426.2 | 0.0046291 | 11.57275
220 | 428 | 0.0045496 | 11.374
221 | 429.8 | 0.0044717 | 11.17925
222 | 431.6 | 0.0043955 | 10.98875
223 | 433.4 | 0.0043208 | 10.802
224 | 435.2 | 0.0042476 | 10.619
225 | 437 | 0.004176 | 10.44
226 | 438.8 | 0.0041058 | 10.2645
227 | 440.6 | 0.0040371 | 10.09275
228 | 442.4 | 0.0039698 | 9.9245
229 | 444.2 | 0.0039039 | 9.75975
230 | 446 | 0.0038393 | 9.59825
231 | 447.8 | 0.0037761 | 9.44025
232 | 449.6 | 0.0037142 | 9.2855
233 | 451.4 | 0.0036535 | 9.13375
234 | 453.2 | 0.003594 | 8.985
235 | 455 | 0.0035357 | 8.83925
236 | 456.8 | 0.0034787 | 8.69675
237 | 458.6 | 0.0034227 | 8.55675
238 | 460.4 | 0.0033679 | 8.41975
239 | 462.2 | 0.0033141 | 8.28525
240 | 464 | 0.0032615 | 8.15375
241 | 465.8 | 0.0032098 | 8.0245
242 | 467.6 | 0.0031592 | 7.898
243 | 469.4 | 0.0031096 | 7.774
244 | 471.2 | 0.0030609 | 7.65225
245 | 473 | 0.0030132 | 7.533
246 | 474.8 | 0.0029664 | 7.416
247 | 476.6 | 0.0029205 | 7.30125
248 | 478.4 | 0.0028755 | 7.18875
249 | 480.2 | 0.0028313 | 7.07825
250 | 482 | 0.002788 | 6.97
251 | 483.8 | 0.0027455 | 6.86375
252 | 485.6 | 0.0027038 | 6.7595
253 | 487.4 | 0.0026629 | 6.65725
254 | 489.2 | 0.0026228 | 6.557
255 | 491 | 0.0025834 | 6.4585
256 | 492.8 | 0.0025448 | 6.362
257 | 494.6 | 0.0025069 | 6.26725
258 | 496.4 | 0.0024697 | 6.17425
259 | 498.2 | 0.0024331 | 6.08275
260 | 500 | 0.0023973 | 5.99325
261 | 501.8 | 0.0023621 | 5.90525
262 | 503.6 | 0.0023275 | 5.81875
263 | 505.4 | 0.0022936 | 5.734
264 | 507.2 | 0.0022603 | 5.65075
265 | 509 | 0.0022276 | 5.569
266 | 510.8 | 0.0021955 | 5.48875
267 | 512.6 | 0.0021639 | 5.40975
268 | 514.4 | 0.002133 | 5.3325
269 | 516.2 | 0.0021025 | 5.25625
270 | 518 | 0.0020727 | 5.18175
271 | 519.8 | 0.0020433 | 5.10825
272 | 521.6 | 0.0020145 | 5.03625
273 | 523.4 | 0.0019862 | 4.9655
274 | 525.2 | 0.0019583 | 4.89575
275 | 527 | 0.001931 | 4.8275
276 | 528.8 | 0.0019041 | 4.76025
277 | 530.6 | 0.0018777 | 4.69425
278 | 532.4 | 0.0018518 | 4.6295
279 | 534.2 | 0.0018263 | 4.56575
280 | 536 | 0.0018013 | 4.50325
281 | 537.8 | 0.0017766 | 4.4415
282 | 539.6 | 0.0017524 | 4.381
283 | 541.4 | 0.0017287 | 4.32175
284 | 543.2 | 0.0017053 | 4.26325
285 | 545 | 0.0016823 | 4.20575
286 | 546.8 | 0.0016597 | 4.14925
287 | 548.6 | 0.0016375 | 4.09375
288 | 550.4 | 0.0016156 | 4.039
289 | 552.2 | 0.0015941 | 3.98525
290 | 554 | 0.001573 | 3.9325
291 | 555.8 | 0.0015523 | 3.88075
292 | 557.6 | 0.0015318 | 3.8295
293 | 559.4 | 0.0015117 | 3.77925
294 | 561.2 | 0.001492 | 3.73
295 | 563 | 0.0014725 | 3.68125
296 | 564.8 | 0.0014534 | 3.6335
297 | 566.6 | 0.0014346 | 3.5865
298 | 568.4 | 0.0014161 | 3.54025
299 | 570.2 | 0.0013979 | 3.49475
300 | 572 | 0.00138 | 3.45