## Curve
EI Sensor Technologies
Resistance Versus Temperature Table
P/N ED4154F103 Revision “0”
Resistance @ +25°C = 10,000 Ω
Temperature | Temperature | Resistance Ratio | Resistance
(°C) | (°F) | (R@x°C/R@+25°C) | (Ω Nominal)
-55 | -67 | 121.74 | 1217400
-54 | -65.2 | 112.760325 | 1127603.25
-53 | -63.4 | 104.498653 | 1044986.53
-52 | -61.6 | 96.893337 | 968933.37
-51 | -59.8 | 89.88837 | 898883.7
-50 | -58 | 83.432847 | 834328.47
-49 | -56.2 | 77.480463 | 774804.63
-48 | -54.4 | 71.989078 | 719890.78
-47 | -52.6 | 66.920317 | 669203.17
-46 | -50.8 | 62.239213 | 622392.13
-45 | -49 | 57.913888 | 579138.88
-44 | -47.2 | 53.915261 | 539152.61
-43 | -45.4 | 50.216786 | 502167.86
-42 | -43.6 | 46.794225 | 467942.25
-41 | -41.8 | 43.625424 | 436254.24
-40 | -40 | 40.690133 | 406901.33
-39 | -38.2 | 37.969826 | 379698.26
-38 | -36.4 | 35.447547 | 354475.47
-37 | -34.6 | 33.10777 | 331077.7
-36 | -32.8 | 30.936268 | 309362.68
-35 | -31 | 28.92 | 289200
-34 | -29.2 | 27.047006 | 270470.06
-33 | -27.4 | 25.30631 | 253063.1
-32 | -25.6 | 23.687835 | 236878.35
-31 | -23.8 | 22.182326 | 221823.26
-30 | -22 | 20.781277 | 207812.77
-29 | -20.2 | 19.476867 | 194768.67
-28 | -18.4 | 18.2619 | 182619
-27 | -16.6 | 17.129757 | 171297.57
-26 | -14.8 | 16.07434 | 160743.4
-25 | -13 | 15.090033 | 150900.33
-24 | -11.2 | 14.17166 | 141716.6
-23 | -9.4 | 13.314448 | 133144.48
-22 | -7.6 | 12.513994 | 125139.94
-21 | -5.8 | 11.766237 | 117662.37
-20 | -4 | 11.067423 | 110674.23
-19 | -2.2 | 10.414088 | 104140.88
-18 | -0.4 | 9.803029 | 98030.29
-17 | 1.4 | 9.231287 | 92312.87
-16 | 3.2 | 8.696121 | 86961.21
-15 | 5 | 8.195 | 81950
-14 | 6.8 | 7.725577 | 77255.77
-13 | 8.6 | 7.28568 | 72856.8
-12 | 10.4 | 6.873297 | 68732.97
-11 | 12.2 | 6.486563 | 64865.63
-10 | 14 | 6.123747 | 61237.47
-9 | 15.8 | 5.783247 | 57832.47
-8 | 17.6 | 5.463573 | 54635.73
-7 | 19.4 | 5.163343 | 51633.43
-6 | 21.2 | 4.881273 | 48812.73
-5 | 23 | 4.616172 | 46161.72
-4 | 24.8 | 4.36693 | 43669.3
-3 | 26.6 | 4.132518 | 41325.18
-2 | 28.4 | 3.911977 | 39119.77
-1 | 30.2 | 3.704414 | 37044.14
0 | 32 | 3.509 | 35090
1 | 33.8 | 3.325211 | 33252.11
2 | 35.6 | 3.152047 | 31520.47
3 | 37.4 | 2.988841 | 29888.41
4 | 39.2 | 2.834971 | 28349.71
5 | 41 | 2.689855 | 26898.55
6 | 42.8 | 2.552951 | 25529.51
7 | 44.6 | 2.423753 | 24237.53
8 | 46.4 | 2.30179 | 23017.9
9 | 48.2 | 2.186619 | 21866.19
10 | 50 | 2.07783 | 20778.3
11 | 51.8 | 1.975036 | 19750.36
12 | 53.6 | 1.877877 | 18778.77
13 | 55.4 | 1.786017 | 17860.17
14 | 57.2 | 1.699141 | 16991.41
15 | 59 | 1.616953 | 16169.53
16 | 60.8 | 1.539177 | 15391.77
17 | 62.6 | 1.465554 | 14655.54
18 | 64.4 | 1.395844 | 13958.44
19 | 66.2 | 1.329817 | 13298.17
20 | 68 | 1.267263 | 12672.63
21 | 69.8 | 1.207981 | 12079.81
22 | 71.6 | 1.151783 | 11517.83
23 | 73.4 | 1.098496 | 10984.96
24 | 75.2 | 1.047953 | 10479.53
25 | 77 | 1 | 10000
26 | 78.8 | 0.954492 | 9544.92
27 | 80.6 | 0.911292 | 9112.92
28 | 82.4 | 0.870273 | 8702.73
29 | 84.2 | 0.831313 | 8313.13
30 | 86 | 0.794299 | 7942.99
31 | 87.8 | 0.759125 | 7591.25
32 | 89.6 | 0.725691 | 7256.91
33 | 91.4 | 0.693901 | 6939.01
34 | 93.2 | 0.663668 | 6636.68
35 | 95 | 0.634908 | 6349.08
36 | 96.8 | 0.607542 | 6075.42
37 | 98.6 | 0.581496 | 5814.96
38 | 100.4 | 0.556699 | 5566.99
39 | 102.2 | 0.533087 | 5330.87
40 | 104 | 0.510596 | 5105.96
41 | 105.8 | 0.489169 | 4891.69
42 | 107.6 | 0.46875 | 4687.5
43 | 109.4 | 0.449286 | 4492.86
44 | 111.2 | 0.43073 | 4307.3
45 | 113 | 0.413033 | 4130.33
46 | 114.8 | 0.396153 | 3961.53
47 | 116.6 | 0.380048 | 3800.48
48 | 118.4 | 0.364678 | 3646.78
49 | 120.2 | 0.350007 | 3500.07
50 | 122 | 0.336 | 3360
51 | 123.8 | 0.322623 | 3226.23
52 | 125.6 | 0.309846 | 3098.46
53 | 127.4 | 0.297638 | 2976.38
54 | 129.2 | 0.285972 | 2859.72
55 | 131 | 0.274821 | 2748.21
56 | 132.8 | 0.264161 | 2641.61
57 | 134.6 | 0.253966 | 2539.66
58 | 136.4 | 0.244215 | 2442.15
59 | 138.2 | 0.234887 | 2348.87
60 | 140 | 0.225961 | 2259.61
61 | 141.8 | 0.217417 | 2174.17
62 | 143.6 | 0.209239 | 2092.39
63 | 145.4 | 0.201408 | 2014.08
64 | 147.2 | 0.193909 | 1939.09
65 | 149 | 0.186725 | 1867.25
66 | 150.8 | 0.179843 | 1798.43
67 | 152.6 | 0.173247 | 1732.47
68 | 154.4 | 0.166926 | 1669.26
69 | 156.2 | 0.160866 | 1608.66
70 | 158 | 0.155054 | 1550.54
71 | 159.8 | 0.149481 | 1494.81
72 | 161.6 | 0.144135 | 1441.35
73 | 163.4 | 0.139006 | 1390.06
74 | 165.2 | 0.134084 | 1340.84
75 | 167 | 0.12936 | 1293.6
76 | 168.8 | 0.124826 | 1248.26
77 | 170.6 | 0.120473 | 1204.73
78 | 172.4 | 0.116291 | 1162.91
79 | 174.2 | 0.112274 | 1122.74
80 | 176 | 0.108414 | 1084.14
81 | 177.8 | 0.104704 | 1047.04
82 | 179.6 | 0.101139 | 1011.39
83 | 181.4 | 0.097712 | 977.12
84 | 183.2 | 0.094417 | 944.17
85 | 185 | 0.091248 | 912.48
86 | 186.8 | 0.0882 | 882
87 | 188.6 | 0.085268 | 852.68
88 | 190.4 | 0.082447 | 824.47
89 | 192.2 | 0.079732 | 797.32
90 | 194 | 0.077119 | 771.19
91 | 195.8 | 0.074604 | 746.04
92 | 197.6 | 0.072182 | 721.82
93 | 199.4 | 0.06985 | 698.5
94 | 201.2 | 0.067605 | 676.05
95 | 203 | 0.065441 | 654.41
96 | 204.8 | 0.063357 | 633.57
97 | 206.6 | 0.061349 | 613.49
98 | 208.4 | 0.059414 | 594.14
99 | 210.2 | 0.057548 | 575.48
100 | 212 | 0.05575 | 557.5
101 | 213.8 | 0.054016 | 540.16
102 | 215.6 | 0.052344 | 523.44
103 | 217.4 | 0.050731 | 507.31
104 | 219.2 | 0.049176 | 491.76
105 | 221 | 0.047675 | 476.75
106 | 222.8 | 0.046227 | 462.27
107 | 224.6 | 0.044829 | 448.29
108 | 226.4 | 0.04348 | 434.8
109 | 228.2 | 0.042178 | 421.78
110 | 230 | 0.04092 | 409.2
111 | 231.8 | 0.039706 | 397.06
112 | 233.6 | 0.038533 | 385.33
113 | 235.4 | 0.0374 | 374
114 | 237.2 | 0.036306 | 363.06
115 | 239 | 0.035249 | 352.49
116 | 240.8 | 0.034227 | 342.27
117 | 242.6 | 0.033239 | 332.39
118 | 244.4 | 0.032284 | 322.84
119 | 246.2 | 0.031361 | 313.61
120 | 248 | 0.030469 | 304.69
121 | 249.8 | 0.029606 | 296.06
122 | 251.6 | 0.028771 | 287.71
123 | 253.4 | 0.027963 | 279.63
124 | 255.2 | 0.027182 | 271.82
125 | 257 | 0.026426 | 264.26
126 | 258.8 | 0.025694 | 256.94
127 | 260.6 | 0.024986 | 249.86
128 | 262.4 | 0.024301 | 243.01
129 | 264.2 | 0.023637 | 236.37
130 | 266 | 0.022995 | 229.95
131 | 267.8 | 0.022373 | 223.73
132 | 269.6 | 0.02177 | 217.7
133 | 271.4 | 0.021186 | 211.86
134 | 273.2 | 0.020621 | 206.21
135 | 275 | 0.020073 | 200.73
136 | 276.8 | 0.019542 | 195.42
137 | 278.6 | 0.019027 | 190.27
138 | 280.4 | 0.018528 | 185.28
139 | 282.2 | 0.018045 | 180.45
140 | 284 | 0.017576 | 175.76
141 | 285.8 | 0.017121 | 171.21
142 | 287.6 | 0.01668 | 166.8
143 | 289.4 | 0.016253 | 162.53
144 | 291.2 | 0.015838 | 158.38
145 | 293 | 0.015435 | 154.35
146 | 294.8 | 0.015045 | 150.45
147 | 296.6 | 0.014666 | 146.66
148 | 298.4 | 0.014298 | 142.98
149 | 300.2 | 0.013941 | 139.41
150 | 302 | 0.013595 | 135.95
151 | 303.8 | 0.013255 | 132.55
152 | 305.6 | 0.012924 | 129.24
153 | 307.4 | 0.012604 | 126.04
154 | 309.2 | 0.012293 | 122.93
155 | 311 | 0.01199 | 119.9
156 | 312.8 | 0.011697 | 116.97
157 | 314.6 | 0.011412 | 114.12
158 | 316.4 | 0.011135 | 111.35
159 | 318.2 | 0.010866 | 108.66
160 | 320 | 0.010605 | 106.05
161 | 321.8 | 0.010351 | 103.51
162 | 323.6 | 0.010105 | 101.05
163 | 325.4 | 0.009865 | 98.65
164 | 327.2 | 0.009632 | 96.32
165 | 329 | 0.009405 | 94.05
166 | 330.8 | 0.009185 | 91.85
167 | 332.6 | 0.008971 | 89.71
168 | 334.4 | 0.008763 | 87.63
169 | 336.2 | 0.00856 | 85.6
170 | 338 | 0.008363 | 83.63
171 | 339.8 | 0.008171 | 81.71
172 | 341.6 | 0.007985 | 79.85
173 | 343.4 | 0.007803 | 78.03
174 | 345.2 | 0.007627 | 76.27
175 | 347 | 0.007455 | 74.55
176 | 348.8 | 0.007288 | 72.88
177 | 350.6 | 0.007125 | 71.25
178 | 352.4 | 0.006966 | 69.66
179 | 354.2 | 0.006812 | 68.12
180 | 356 | 0.006662 | 66.62
181 | 357.8 | 0.006515 | 65.15
182 | 359.6 | 0.006373 | 63.73
183 | 361.4 | 0.006234 | 62.34
184 | 363.2 | 0.006099 | 60.99
185 | 365 | 0.005967 | 59.67
186 | 366.8 | 0.005838 | 58.38
187 | 368.6 | 0.005713 | 57.13
188 | 370.4 | 0.005591 | 55.91
189 | 372.2 | 0.005472 | 54.72
190 | 374 | 0.005357 | 53.57
191 | 375.8 | 0.005244 | 52.44
192 | 377.6 | 0.005133 | 51.33
193 | 379.4 | 0.005026 | 50.26
194 | 381.2 | 0.004921 | 49.21
195 | 383 | 0.004819 | 48.19
196 | 384.8 | 0.00472 | 47.2
197 | 386.6 | 0.004622 | 46.22
198 | 388.4 | 0.004528 | 45.28
199 | 390.2 | 0.004435 | 44.35
200 | 392 | 0.004345 | 43.45
201 | 393.8 | 0.004257 | 42.57
202 | 395.6 | 0.004171 | 41.71
203 | 397.4 | 0.004087 | 40.87
204 | 399.2 | 0.004005 | 40.05
205 | 401 | 0.003925 | 39.25
206 | 402.8 | 0.003847 | 38.47
207 | 404.6 | 0.003771 | 37.71
208 | 406.4 | 0.003697 | 36.97
209 | 408.2 | 0.003624 | 36.24
210 | 410 | 0.003554 | 35.54
211 | 411.8 | 0.003484 | 34.84
212 | 413.6 | 0.003417 | 34.17
213 | 415.4 | 0.003351 | 33.51
214 | 417.2 | 0.003286 | 32.86
215 | 419 | 0.003223 | 32.23
216 | 420.8 | 0.003161 | 31.61
217 | 422.6 | 0.003101 | 31.01
218 | 424.4 | 0.003042 | 30.42
219 | 426.2 | 0.002985 | 29.85
220 | 428 | 0.002929 | 29.29
221 | 429.8 | 0.002874 | 28.74
222 | 431.6 | 0.00282 | 28.2
223 | 433.4 | 0.002768 | 27.68
224 | 435.2 | 0.002716 | 27.16
225 | 437 | 0.002666 | 26.66
226 | 438.8 | 0.0026171 | 26.171
227 | 440.6 | 0.0025693 | 25.693
228 | 442.4 | 0.0025225 | 25.225
229 | 444.2 | 0.0024768 | 24.768
230 | 446 | 0.002432 | 24.32
231 | 447.8 | 0.0023881 | 23.881
232 | 449.6 | 0.0023452 | 23.452
233 | 451.4 | 0.0023032 | 23.032
234 | 453.2 | 0.0022621 | 22.621
235 | 455 | 0.0022218 | 22.218
236 | 456.8 | 0.0021824 | 21.824
237 | 458.6 | 0.0021439 | 21.439
238 | 460.4 | 0.0021061 | 21.061
239 | 462.2 | 0.0020692 | 20.692
240 | 464 | 0.002033 | 20.33
241 | 465.8 | 0.0019975 | 19.975
242 | 467.6 | 0.0019629 | 19.629
243 | 469.4 | 0.0019289 | 19.289
244 | 471.2 | 0.0018956 | 18.956
245 | 473 | 0.0018631 | 18.631
246 | 474.8 | 0.0018312 | 18.312
247 | 476.6 | 0.0017999 | 17.999
248 | 478.4 | 0.0017693 | 17.693
249 | 480.2 | 0.0017394 | 17.394
250 | 482 | 0.00171 | 17.1
251 | 483.8 | 0.0016812 | 16.812
252 | 485.6 | 0.0016531 | 16.531
253 | 487.4 | 0.0016255 | 16.255
254 | 489.2 | 0.0015984 | 15.984
255 | 491 | 0.001572 | 15.72
256 | 492.8 | 0.001546 | 15.46
257 | 494.6 | 0.0015206 | 15.206
258 | 496.4 | 0.0014956 | 14.956
259 | 498.2 | 0.0014712 | 14.712
260 | 500 | 0.0014473 | 14.473
261 | 501.8 | 0.0014238 | 14.238
262 | 503.6 | 0.0014008 | 14.008
263 | 505.4 | 0.0013783 | 13.783
264 | 507.2 | 0.0013562 | 13.562
265 | 509 | 0.0013346 | 13.346
266 | 510.8 | 0.0013133 | 13.133
267 | 512.6 | 0.0012925 | 12.925
268 | 514.4 | 0.0012721 | 12.721
269 | 516.2 | 0.0012521 | 12.521
270 | 518 | 0.0012325 | 12.325
271 | 519.8 | 0.0012133 | 12.133
272 | 521.6 | 0.0011944 | 11.944
273 | 523.4 | 0.0011759 | 11.759
274 | 525.2 | 0.0011578 | 11.578
275 | 527 | 0.00114 | 11.4
276 | 528.8 | 0.0011225 | 11.225
277 | 530.6 | 0.0011054 | 11.054
278 | 532.4 | 0.0010886 | 10.886
279 | 534.2 | 0.0010722 | 10.722
280 | 536 | 0.001056 | 10.56
281 | 537.8 | 0.0010402 | 10.402
282 | 539.6 | 0.0010246 | 10.246
283 | 541.4 | 0.0010093 | 10.093
284 | 543.2 | 0.0009944 | 9.944
285 | 545 | 0.0009797 | 9.797
286 | 546.8 | 0.0009652 | 9.652
287 | 548.6 | 0.0009511 | 9.511
288 | 550.4 | 0.0009372 | 9.372
289 | 552.2 | 0.0009235 | 9.235
290 | 554 | 0.0009102 | 9.102
291 | 555.8 | 0.000897 | 8.97
292 | 557.6 | 0.0008841 | 8.841
293 | 559.4 | 0.0008715 | 8.715
294 | 561.2 | 0.000859 | 8.59
295 | 563 | 0.0008468 | 8.468
296 | 564.8 | 0.0008348 | 8.348
297 | 566.6 | 0.0008231 | 8.231
298 | 568.4 | 0.0008115 | 8.115
299 | 570.2 | 0.0008001 | 8.001
300 | 572 | 0.000789 | 7.89