## Curve
EI Sensor Technologies
Resistance Versus Temperature Table
P/N EGP0567J504 Revision “0”
Resistance @ +25°C = 500,000 Ω
Temperature | Temperature | Resistance Ratio | Resistance
(°C) | (°F) | (R@x°C/R@+25°C) | (Ω Nominal)
-50 | -58 | 93.4857 | 46742850
-49 | -56.2 | 86.77143 | 43385715
-48 | -54.4 | 80.57527 | 40287635
-47 | -52.6 | 74.85468 | 37427340
-46 | -50.8 | 69.57081 | 34785405
-45 | -49 | 64.68815 | 32344075
-44 | -47.2 | 60.17427 | 30087135
-43 | -45.4 | 55.99948 | 27999740
-42 | -43.6 | 52.13664 | 26068320
-41 | -41.8 | 48.56089 | 24280445
-40 | -40 | 45.24948 | 22624740
-39 | -38.2 | 42.18156 | 21090780
-38 | -36.4 | 39.33802 | 19669010
-37 | -34.6 | 36.70135 | 18350675
-36 | -32.8 | 34.25548 | 17127740
-35 | -31 | 31.98565 | 15992825
-34 | -29.2 | 29.87833 | 14939165
-33 | -27.4 | 27.92107 | 13960535
-32 | -25.6 | 26.10246 | 13051230
-31 | -23.8 | 24.41199 | 12205995
-30 | -22 | 22.84 | 11420000
-29 | -20.2 | 21.3776 | 10688800
-28 | -18.4 | 20.01661 | 10008305
-27 | -16.6 | 18.7495 | 9374750
-26 | -14.8 | 17.56933 | 8784665
-25 | -13 | 16.46972 | 8234860
-24 | -11.2 | 15.44476 | 7722380
-23 | -9.4 | 14.48902 | 7244510
-22 | -7.6 | 13.59749 | 6798745
-21 | -5.8 | 12.76553 | 6382765
-20 | -4 | 11.98888 | 5994440
-19 | -2.2 | 11.26359 | 5631795
-18 | -0.4 | 10.58601 | 5293005
-17 | 1.4 | 9.95276 | 4976380
-16 | 3.2 | 9.36074 | 4680370
-15 | 5 | 8.80705 | 4403525
-14 | 6.8 | 8.28903 | 4144515
-13 | 8.6 | 7.80421 | 3902105
-12 | 10.4 | 7.35029 | 3675145
-11 | 12.2 | 6.92516 | 3462580
-10 | 14 | 6.52685 | 3263425
-9 | 15.8 | 6.15353 | 3076765
-8 | 17.6 | 5.80352 | 2901760
-7 | 19.4 | 5.47526 | 2737630
-6 | 21.2 | 5.16728 | 2583640
-5 | 23 | 4.87822 | 2439110
-4 | 24.8 | 4.60685 | 2303425
-3 | 26.6 | 4.35199 | 2175995
-2 | 28.4 | 4.11255 | 2056275
-1 | 30.2 | 3.88754 | 1943770
0 | 32 | 3.676 | 1838000
1 | 33.8 | 3.47707 | 1738535
2 | 35.6 | 3.28994 | 1644970
3 | 37.4 | 3.11385 | 1556925
4 | 39.2 | 2.94809 | 1474045
5 | 41 | 2.79202 | 1396010
6 | 42.8 | 2.64501 | 1322505
7 | 44.6 | 2.5065 | 1253250
8 | 46.4 | 2.37596 | 1187980
9 | 48.2 | 2.25288 | 1126440
10 | 50 | 2.13682 | 1068410
11 | 51.8 | 2.02733 | 1013665
12 | 53.6 | 1.92401 | 962005
13 | 55.4 | 1.82648 | 913240
14 | 57.2 | 1.7344 | 867200
15 | 59 | 1.64743 | 823715
16 | 60.8 | 1.56526 | 782630
17 | 62.6 | 1.48761 | 743805
18 | 64.4 | 1.41421 | 707105
19 | 66.2 | 1.3448 | 672400
20 | 68 | 1.27915 | 639575
21 | 69.8 | 1.21703 | 608515
22 | 71.6 | 1.15825 | 579125
23 | 73.4 | 1.1026 | 551300
24 | 75.2 | 1.04991 | 524955
25 | 77 | 1 | 500000
26 | 78.8 | 0.95275 | 476375
27 | 80.6 | 0.90797 | 453985
28 | 82.4 | 0.86552 | 432760
29 | 84.2 | 0.82527 | 412635
30 | 86 | 0.7871 | 393550
31 | 87.8 | 0.75088 | 375440
32 | 89.6 | 0.71651 | 358255
33 | 91.4 | 0.68388 | 341940
34 | 93.2 | 0.6529 | 326450
35 | 95 | 0.62348 | 311740
36 | 96.8 | 0.59554 | 297770
37 | 98.6 | 0.56898 | 284490
38 | 100.4 | 0.54374 | 271870
39 | 102.2 | 0.51974 | 259870
40 | 104 | 0.49692 | 248460
41 | 105.8 | 0.47521 | 237605
42 | 107.6 | 0.45456 | 227280
43 | 109.4 | 0.4349 | 217450
44 | 111.2 | 0.4162 | 208100
45 | 113 | 0.39838 | 199190
46 | 114.8 | 0.38142 | 190710
47 | 116.6 | 0.36526 | 182630
48 | 118.4 | 0.34986 | 174930
49 | 120.2 | 0.33519 | 167595
50 | 122 | 0.3212 | 160600
51 | 123.8 | 0.30786 | 153930
52 | 125.6 | 0.29514 | 147570
53 | 127.4 | 0.28301 | 141505
54 | 129.2 | 0.27143 | 135715
55 | 131 | 0.26039 | 130195
56 | 132.8 | 0.24984 | 124920
57 | 134.6 | 0.23977 | 119885
58 | 136.4 | 0.23016 | 115080
59 | 138.2 | 0.22097 | 110485
60 | 140 | 0.2122 | 106100
61 | 141.8 | 0.20381 | 101905
62 | 143.6 | 0.1958 | 97900
63 | 145.4 | 0.18814 | 94070
64 | 147.2 | 0.18081 | 90405
65 | 149 | 0.1738 | 86900
66 | 150.8 | 0.1671 | 83550
67 | 152.6 | 0.16069 | 80345
68 | 154.4 | 0.15455 | 77275
69 | 156.2 | 0.14868 | 74340
70 | 158 | 0.14305 | 71525
71 | 159.8 | 0.13767 | 68835
72 | 161.6 | 0.13251 | 66255
73 | 163.4 | 0.12757 | 63785
74 | 165.2 | 0.12284 | 61420
75 | 167 | 0.1183 | 59150
76 | 168.8 | 0.11395 | 56975
77 | 170.6 | 0.10978 | 54890
78 | 172.4 | 0.10579 | 52895
79 | 174.2 | 0.10195 | 50975
80 | 176 | 0.09827 | 49135
81 | 177.8 | 0.09475 | 47375
82 | 179.6 | 0.09136 | 45680
83 | 181.4 | 0.08811 | 44055
84 | 183.2 | 0.08499 | 42495
85 | 185 | 0.082 | 41000
86 | 186.8 | 0.07912 | 39560
87 | 188.6 | 0.07636 | 38180
88 | 190.4 | 0.07371 | 36855
89 | 192.2 | 0.07116 | 35580
90 | 194 | 0.06871 | 34355
91 | 195.8 | 0.06635 | 33175
92 | 197.6 | 0.06409 | 32045
93 | 199.4 | 0.06191 | 30955
94 | 201.2 | 0.05982 | 29910
95 | 203 | 0.05781 | 28905
96 | 204.8 | 0.05587 | 27935
97 | 206.6 | 0.05401 | 27005
98 | 208.4 | 0.05222 | 26110
99 | 210.2 | 0.05049 | 25245
100 | 212 | 0.04883 | 24415
101 | 213.8 | 0.04723167 | 23615.835
102 | 215.6 | 0.04569268 | 22846.34
103 | 217.4 | 0.04421057 | 22105.285
104 | 219.2 | 0.04278301 | 21391.505
105 | 221 | 0.04140776 | 20703.88
106 | 222.8 | 0.04008271 | 20041.355
107 | 224.6 | 0.03880581 | 19402.905
108 | 226.4 | 0.03757511 | 18787.555
109 | 228.2 | 0.03638876 | 18194.38
110 | 230 | 0.03524498 | 17622.49
111 | 231.8 | 0.03414207 | 17071.035
112 | 233.6 | 0.03307841 | 16539.205
113 | 235.4 | 0.03205243 | 16026.215
114 | 237.2 | 0.03106267 | 15531.335
115 | 239 | 0.03010769 | 15053.845
116 | 240.8 | 0.02918613 | 14593.065
117 | 242.6 | 0.02829669 | 14148.345
118 | 244.4 | 0.02743813 | 13719.065
119 | 246.2 | 0.02660924 | 13304.62
120 | 248 | 0.0258089 | 12904.45
121 | 249.8 | 0.02503599 | 12517.995
122 | 251.6 | 0.02428948 | 12144.74
123 | 253.4 | 0.02356835 | 11784.175
124 | 255.2 | 0.02287166 | 11435.83
125 | 257 | 0.02219847 | 11099.235
126 | 258.8 | 0.02154789 | 10773.945
127 | 260.6 | 0.02091909 | 10459.545
128 | 262.4 | 0.02031125 | 10155.625
129 | 264.2 | 0.01972359 | 9861.795
130 | 266 | 0.01915535 | 9577.675
131 | 267.8 | 0.01860584 | 9302.92
132 | 269.6 | 0.01807435 | 9037.175
133 | 271.4 | 0.01756022 | 8780.11
134 | 273.2 | 0.01706283 | 8531.415
135 | 275 | 0.01658156 | 8290.78
136 | 276.8 | 0.01611584 | 8057.92
137 | 278.6 | 0.01566509 | 7832.545
138 | 280.4 | 0.01522878 | 7614.39
139 | 282.2 | 0.0148064 | 7403.2
140 | 284 | 0.01439744 | 7198.72
141 | 285.8 | 0.01400143 | 7000.715
142 | 287.6 | 0.01361792 | 6808.96
143 | 289.4 | 0.01324645 | 6623.225
144 | 291.2 | 0.01288661 | 6443.305
145 | 293 | 0.01253799 | 6268.995
146 | 294.8 | 0.0122002 | 6100.1
147 | 296.6 | 0.01187286 | 5936.43
148 | 298.4 | 0.01155561 | 5777.805
149 | 300.2 | 0.0112481 | 5624.05
150 | 302 | 0.01095 | 5475
151 | 303.8 | 0.01066098 | 5330.49
152 | 305.6 | 0.01038073 | 5190.365
153 | 307.4 | 0.01010896 | 5054.48
154 | 309.2 | 0.00984538 | 4922.69
155 | 311 | 0.00958971 | 4794.855
156 | 312.8 | 0.00934168 | 4670.84
157 | 314.6 | 0.00910104 | 4550.52
158 | 316.4 | 0.00886755 | 4433.775
159 | 318.2 | 0.00864095 | 4320.475
160 | 320 | 0.00842103 | 4210.515
161 | 321.8 | 0.00820757 | 4103.785
162 | 323.6 | 0.00800035 | 4000.175
163 | 325.4 | 0.00779916 | 3899.58
164 | 327.2 | 0.00760381 | 3801.905
165 | 329 | 0.00741412 | 3707.06
166 | 330.8 | 0.00722988 | 3614.94
167 | 332.6 | 0.00705094 | 3525.47
168 | 334.4 | 0.00687711 | 3438.555
169 | 336.2 | 0.00670824 | 3354.12
170 | 338 | 0.00654416 | 3272.08
171 | 339.8 | 0.00638472 | 3192.36
172 | 341.6 | 0.00622978 | 3114.89
173 | 343.4 | 0.00607918 | 3039.59
174 | 345.2 | 0.00593281 | 2966.405
175 | 347 | 0.00579051 | 2895.255
176 | 348.8 | 0.00565216 | 2826.08
177 | 350.6 | 0.00551765 | 2758.825
178 | 352.4 | 0.00538684 | 2693.42
179 | 354.2 | 0.00525963 | 2629.815
180 | 356 | 0.0051359 | 2567.95
181 | 357.8 | 0.00501555 | 2507.775
182 | 359.6 | 0.00489847 | 2449.235
183 | 361.4 | 0.00478457 | 2392.285
184 | 363.2 | 0.00467374 | 2336.87
185 | 365 | 0.00456589 | 2282.945
186 | 366.8 | 0.00446093 | 2230.465
187 | 368.6 | 0.00435877 | 2179.385
188 | 370.4 | 0.00425933 | 2129.665
189 | 372.2 | 0.00416254 | 2081.27
190 | 374 | 0.0040683 | 2034.15
191 | 375.8 | 0.00397654 | 1988.27
192 | 377.6 | 0.00388719 | 1943.595
193 | 379.4 | 0.00380018 | 1900.09
194 | 381.2 | 0.00371543 | 1857.715
195 | 383 | 0.00363289 | 1816.445
196 | 384.8 | 0.00355248 | 1776.24
197 | 386.6 | 0.00347415 | 1737.075
198 | 388.4 | 0.00339783 | 1698.915
199 | 390.2 | 0.00332347 | 1661.735
200 | 392 | 0.003251 | 1625.5
201 | 393.8 | 0.00318038 | 1590.19
202 | 395.6 | 0.00311155 | 1555.775
203 | 397.4 | 0.00304446 | 1522.23
204 | 399.2 | 0.00297905 | 1489.525
205 | 401 | 0.00291529 | 1457.645
206 | 402.8 | 0.00285313 | 1426.565
207 | 404.6 | 0.00279251 | 1396.255
208 | 406.4 | 0.0027334 | 1366.7
209 | 408.2 | 0.00267575 | 1337.875
210 | 410 | 0.00261953 | 1309.765
211 | 411.8 | 0.00256469 | 1282.345
212 | 413.6 | 0.00251119 | 1255.595
213 | 415.4 | 0.002459 | 1229.5
214 | 417.2 | 0.00240808 | 1204.04
215 | 419 | 0.00235839 | 1179.195
216 | 420.8 | 0.00230991 | 1154.955
217 | 422.6 | 0.00226259 | 1131.295
218 | 424.4 | 0.00221642 | 1108.21
219 | 426.2 | 0.00217134 | 1085.67
220 | 428 | 0.00212735 | 1063.675
221 | 429.8 | 0.0020844 | 1042.2
222 | 431.6 | 0.00204246 | 1021.23
223 | 433.4 | 0.00200152 | 1000.76
224 | 435.2 | 0.00196155 | 980.775
225 | 437 | 0.00192251 | 961.255
226 | 438.8 | 0.00188438 | 942.19
227 | 440.6 | 0.00184715 | 923.575
228 | 442.4 | 0.00181078 | 905.39
229 | 444.2 | 0.00177525 | 887.625
230 | 446 | 0.00174054 | 870.27
231 | 447.8 | 0.00170663 | 853.315
232 | 449.6 | 0.0016735 | 836.75
233 | 451.4 | 0.00164113 | 820.565
234 | 453.2 | 0.00160949 | 804.745
235 | 455 | 0.00157858 | 789.29
236 | 456.8 | 0.00154836 | 774.18
237 | 458.6 | 0.00151883 | 759.415
238 | 460.4 | 0.00148996 | 744.98
239 | 462.2 | 0.00146174 | 730.87
240 | 464 | 0.00143415 | 717.075
241 | 465.8 | 0.00140717 | 703.585
242 | 467.6 | 0.0013808 | 690.4
243 | 469.4 | 0.001355 | 677.5
244 | 471.2 | 0.00132978 | 664.89
245 | 473 | 0.00130511 | 652.555
246 | 474.8 | 0.00128099 | 640.495
247 | 476.6 | 0.00125739 | 628.695
248 | 478.4 | 0.0012343 | 617.15
249 | 480.2 | 0.00121172 | 605.86
250 | 482 | 0.00118963 | 594.815
251 | 483.8 | 0.00116801 | 584.005
252 | 485.6 | 0.00114686 | 573.43
253 | 487.4 | 0.00112617 | 563.085
254 | 489.2 | 0.00110591 | 552.955
255 | 491 | 0.00108609 | 543.045
256 | 492.8 | 0.00106669 | 533.345
257 | 494.6 | 0.0010477 | 523.85
258 | 496.4 | 0.00102911 | 514.555
259 | 498.2 | 0.00101091 | 505.455
260 | 500 | 0.0009931 | 496.55
261 | 501.8 | 0.00097566 | 487.83
262 | 503.6 | 0.00095858 | 479.29
263 | 505.4 | 0.00094186 | 470.93
264 | 507.2 | 0.00092548 | 462.74
265 | 509 | 0.00090945 | 454.725
266 | 510.8 | 0.00089374 | 446.87
267 | 512.6 | 0.00087836 | 439.18
268 | 514.4 | 0.00086329 | 431.645
269 | 516.2 | 0.00084853 | 424.265
270 | 518 | 0.00083407 | 417.035
271 | 519.8 | 0.0008199 | 409.95
272 | 521.6 | 0.00080602 | 403.01
273 | 523.4 | 0.00079242 | 396.21
274 | 525.2 | 0.0007791 | 389.55
275 | 527 | 0.00076604 | 383.02
276 | 528.8 | 0.00075324 | 376.62
277 | 530.6 | 0.0007407 | 370.35
278 | 532.4 | 0.00072841 | 364.205
279 | 534.2 | 0.00071636 | 358.18
280 | 536 | 0.00070455 | 352.275
281 | 537.8 | 0.00069297 | 346.485
282 | 539.6 | 0.00068162 | 340.81
283 | 541.4 | 0.00067049 | 335.245
284 | 543.2 | 0.00065958 | 329.79
285 | 545 | 0.00064888 | 324.44
286 | 546.8 | 0.00063839 | 319.195
287 | 548.6 | 0.00062811 | 314.055
288 | 550.4 | 0.00061802 | 309.01
289 | 552.2 | 0.00060812 | 304.06
290 | 554 | 0.00059842 | 299.21
291 | 555.8 | 0.0005889 | 294.45
292 | 557.6 | 0.00057956 | 289.78
293 | 559.4 | 0.0005704 | 285.2
294 | 561.2 | 0.00056141 | 280.705
295 | 563 | 0.0005526 | 276.3
296 | 564.8 | 0.00054395 | 271.975
297 | 566.6 | 0.00053546 | 267.73
298 | 568.4 | 0.00052713 | 263.565
299 | 570.2 | 0.00051896 | 259.48
300 | 572 | 0.00051093 | 255.465