## Curve
EI Sensor Technologies
Resistance Versus Temperature Table
P/N EGP1015J102 Revision “0”
Resistance @ +25°C = 1,000 Ω
Temperature | Temperature | Resistance Ratio | Resistance
(°C) | (°F) | (R@x°C/R@+25°C) | (Ω Nominal)
-50 | -58 | 32.75 | 32750
-49 | -56.2 | 30.89268 | 30892.68
-48 | -54.4 | 29.152329 | 29152.329
-47 | -52.6 | 27.52089 | 27520.89
-46 | -50.8 | 25.990906 | 25990.906
-45 | -49 | 24.555474 | 24555.474
-44 | -47.2 | 23.208198 | 23208.198
-43 | -45.4 | 21.943152 | 21943.152
-42 | -43.6 | 20.754841 | 20754.841
-41 | -41.8 | 19.638167 | 19638.167
-40 | -40 | 18.5884 | 18588.4
-39 | -38.2 | 17.601147 | 17601.147
-38 | -36.4 | 16.672329 | 16672.329
-37 | -34.6 | 15.798156 | 15798.156
-36 | -32.8 | 14.975101 | 14975.101
-35 | -31 | 14.199888 | 14199.888
-34 | -29.2 | 13.469465 | 13469.465
-33 | -27.4 | 12.780994 | 12780.994
-32 | -25.6 | 12.131831 | 12131.831
-31 | -23.8 | 11.519511 | 11519.511
-30 | -22 | 10.941739 | 10941.739
-29 | -20.2 | 10.396375 | 10396.375
-28 | -18.4 | 9.881421 | 9881.421
-27 | -16.6 | 9.395014 | 9395.014
-26 | -14.8 | 8.935415 | 8935.415
-25 | -13 | 8.501 | 8501
-24 | -11.2 | 8.090251 | 8090.251
-23 | -9.4 | 7.70175 | 7701.75
-22 | -7.6 | 7.334172 | 7334.172
-21 | -5.8 | 6.986276 | 6986.276
-20 | -4 | 6.656902 | 6656.902
-19 | -2.2 | 6.344964 | 6344.964
-18 | -0.4 | 6.049446 | 6049.446
-17 | 1.4 | 5.769396 | 5769.396
-16 | 3.2 | 5.503921 | 5503.921
-15 | 5 | 5.252185 | 5252.185
-14 | 6.8 | 5.013405 | 5013.405
-13 | 8.6 | 4.786844 | 4786.844
-12 | 10.4 | 4.571814 | 4571.814
-11 | 12.2 | 4.367665 | 4367.665
-10 | 14 | 4.173792 | 4173.792
-9 | 15.8 | 3.989622 | 3989.622
-8 | 17.6 | 3.814619 | 3814.619
-7 | 19.4 | 3.648279 | 3648.279
-6 | 21.2 | 3.490129 | 3490.129
-5 | 23 | 3.339722 | 3339.722
-4 | 24.8 | 3.196639 | 3196.639
-3 | 26.6 | 3.060486 | 3060.486
-2 | 28.4 | 2.930891 | 2930.891
-1 | 30.2 | 2.807506 | 2807.506
0 | 32 | 2.69 | 2690
1 | 33.8 | 2.578256 | 2578.256
2 | 35.6 | 2.471774 | 2471.774
3 | 37.4 | 2.370279 | 2370.279
4 | 39.2 | 2.273514 | 2273.514
5 | 41 | 2.181233 | 2181.233
6 | 42.8 | 2.093209 | 2093.209
7 | 44.6 | 2.009222 | 2009.222
8 | 46.4 | 1.929067 | 1929.067
9 | 48.2 | 1.852552 | 1852.552
10 | 50 | 1.779492 | 1779.492
11 | 51.8 | 1.709715 | 1709.715
12 | 53.6 | 1.643056 | 1643.056
13 | 55.4 | 1.579362 | 1579.362
14 | 57.2 | 1.518485 | 1518.485
15 | 59 | 1.460288 | 1460.288
16 | 60.8 | 1.404638 | 1404.638
17 | 62.6 | 1.351413 | 1351.413
18 | 64.4 | 1.300494 | 1300.494
19 | 66.2 | 1.25177 | 1251.77
20 | 68 | 1.205137 | 1205.137
21 | 69.8 | 1.160493 | 1160.493
22 | 71.6 | 1.117745 | 1117.745
23 | 73.4 | 1.076803 | 1076.803
24 | 75.2 | 1.037582 | 1037.582
25 | 77 | 1 | 1000
26 | 78.8 | 0.963982 | 963.982
27 | 80.6 | 0.929455 | 929.455
28 | 82.4 | 0.89635 | 896.35
29 | 84.2 | 0.864601 | 864.601
30 | 86 | 0.834146 | 834.146
31 | 87.8 | 0.804928 | 804.928
32 | 89.6 | 0.776888 | 776.888
33 | 91.4 | 0.749974 | 749.974
34 | 93.2 | 0.724136 | 724.136
35 | 95 | 0.699326 | 699.326
36 | 96.8 | 0.675496 | 675.496
37 | 98.6 | 0.652605 | 652.605
38 | 100.4 | 0.630611 | 630.611
39 | 102.2 | 0.609474 | 609.474
40 | 104 | 0.589156 | 589.156
41 | 105.8 | 0.569623 | 569.623
42 | 107.6 | 0.55084 | 550.84
43 | 109.4 | 0.532774 | 532.774
44 | 111.2 | 0.515396 | 515.396
45 | 113 | 0.498675 | 498.675
46 | 114.8 | 0.482584 | 482.584
47 | 116.6 | 0.467095 | 467.095
48 | 118.4 | 0.452185 | 452.185
49 | 120.2 | 0.437827 | 437.827
50 | 122 | 0.424 | 424
51 | 123.8 | 0.410681 | 410.681
52 | 125.6 | 0.397849 | 397.849
53 | 127.4 | 0.385484 | 385.484
54 | 129.2 | 0.373567 | 373.567
55 | 131 | 0.362079 | 362.079
56 | 132.8 | 0.351004 | 351.004
57 | 134.6 | 0.340324 | 340.324
58 | 136.4 | 0.330023 | 330.023
59 | 138.2 | 0.320087 | 320.087
60 | 140 | 0.310501 | 310.501
61 | 141.8 | 0.30125 | 301.25
62 | 143.6 | 0.292321 | 292.321
63 | 145.4 | 0.283703 | 283.703
64 | 147.2 | 0.275382 | 275.382
65 | 149 | 0.267347 | 267.347
66 | 150.8 | 0.259587 | 259.587
67 | 152.6 | 0.252091 | 252.091
68 | 154.4 | 0.244849 | 244.849
69 | 156.2 | 0.237852 | 237.852
70 | 158 | 0.231089 | 231.089
71 | 159.8 | 0.224553 | 224.553
72 | 161.6 | 0.218233 | 218.233
73 | 163.4 | 0.212123 | 212.123
74 | 165.2 | 0.206215 | 206.215
75 | 167 | 0.2005 | 200.5
76 | 168.8 | 0.194965 | 194.965
77 | 170.6 | 0.189611 | 189.611
78 | 172.4 | 0.184429 | 184.429
79 | 174.2 | 0.179415 | 179.415
80 | 176 | 0.174561 | 174.561
81 | 177.8 | 0.169862 | 169.862
82 | 179.6 | 0.165312 | 165.312
83 | 181.4 | 0.160906 | 160.906
84 | 183.2 | 0.156639 | 156.639
85 | 185 | 0.152505 | 152.505
86 | 186.8 | 0.148501 | 148.501
87 | 188.6 | 0.14462 | 144.62
88 | 190.4 | 0.14086 | 140.86
89 | 192.2 | 0.137215 | 137.215
90 | 194 | 0.133682 | 133.682
91 | 195.8 | 0.130256 | 130.256
92 | 197.6 | 0.126935 | 126.935
93 | 199.4 | 0.123714 | 123.714
94 | 201.2 | 0.120589 | 120.589
95 | 203 | 0.117559 | 117.559
96 | 204.8 | 0.114618 | 114.618
97 | 206.6 | 0.111765 | 111.765
98 | 208.4 | 0.108996 | 108.996
99 | 210.2 | 0.106309 | 106.309
100 | 212 | 0.1037 | 103.7
101 | 213.8 | 0.101167 | 101.167
102 | 215.6 | 0.098708 | 98.708
103 | 217.4 | 0.09632 | 96.32
104 | 219.2 | 0.094001 | 94.001
105 | 221 | 0.091748 | 91.748
106 | 222.8 | 0.08956 | 89.56
107 | 224.6 | 0.087433 | 87.433
108 | 226.4 | 0.085367 | 85.367
109 | 228.2 | 0.083359 | 83.359
110 | 230 | 0.081408 | 81.408
111 | 231.8 | 0.07951 | 79.51
112 | 233.6 | 0.077666 | 77.666
113 | 235.4 | 0.075873 | 75.873
114 | 237.2 | 0.074129 | 74.129
115 | 239 | 0.072433 | 72.433
116 | 240.8 | 0.070783 | 70.783
117 | 242.6 | 0.069179 | 69.179
118 | 244.4 | 0.067618 | 67.618
119 | 246.2 | 0.066099 | 66.099
120 | 248 | 0.064621 | 64.621
121 | 249.8 | 0.063182 | 63.182
122 | 251.6 | 0.061782 | 61.782
123 | 253.4 | 0.060419 | 60.419
124 | 255.2 | 0.059092 | 59.092
125 | 257 | 0.0578 | 57.8
126 | 258.8 | 0.056542 | 56.542
127 | 260.6 | 0.055317 | 55.317
128 | 262.4 | 0.054123 | 54.123
129 | 264.2 | 0.052961 | 52.961
130 | 266 | 0.051829 | 51.829
131 | 267.8 | 0.050725 | 50.725
132 | 269.6 | 0.04965 | 49.65
133 | 271.4 | 0.048603 | 48.603
134 | 273.2 | 0.047582 | 47.582
135 | 275 | 0.046587 | 46.587
136 | 276.8 | 0.045617 | 45.617
137 | 278.6 | 0.044671 | 44.671
138 | 280.4 | 0.043749 | 43.749
139 | 282.2 | 0.04285 | 42.85
140 | 284 | 0.041973 | 41.973
141 | 285.8 | 0.041118 | 41.118
142 | 287.6 | 0.040283 | 40.283
143 | 289.4 | 0.03947 | 39.47
144 | 291.2 | 0.038676 | 38.676
145 | 293 | 0.037901 | 37.901
146 | 294.8 | 0.037146 | 37.146
147 | 296.6 | 0.036408 | 36.408
148 | 298.4 | 0.035688 | 35.688
149 | 300.2 | 0.034986 | 34.986
150 | 302 | 0.0343 | 34.3
151 | 303.8 | 0.033633 | 33.633
152 | 305.6 | 0.032982 | 32.982
153 | 307.4 | 0.032345 | 32.345
154 | 309.2 | 0.031723 | 31.723
155 | 311 | 0.031115 | 31.115
156 | 312.8 | 0.030521 | 30.521
157 | 314.6 | 0.029941 | 29.941
158 | 316.4 | 0.029373 | 29.373
159 | 318.2 | 0.028819 | 28.819
160 | 320 | 0.028276 | 28.276
161 | 321.8 | 0.027746 | 27.746
162 | 323.6 | 0.027228 | 27.228
163 | 325.4 | 0.026722 | 26.722
164 | 327.2 | 0.026226 | 26.226
165 | 329 | 0.025742 | 25.742
166 | 330.8 | 0.025268 | 25.268
167 | 332.6 | 0.024805 | 24.805
168 | 334.4 | 0.024352 | 24.352
169 | 336.2 | 0.023909 | 23.909
170 | 338 | 0.023476 | 23.476
171 | 339.8 | 0.023052 | 23.052
172 | 341.6 | 0.022638 | 22.638
173 | 343.4 | 0.022232 | 22.232
174 | 345.2 | 0.021835 | 21.835
175 | 347 | 0.021447 | 21.447
176 | 348.8 | 0.021067 | 21.067
177 | 350.6 | 0.020695 | 20.695
178 | 352.4 | 0.020332 | 20.332
179 | 354.2 | 0.019976 | 19.976
180 | 356 | 0.019627 | 19.627
181 | 357.8 | 0.019286 | 19.286
182 | 359.6 | 0.018952 | 18.952
183 | 361.4 | 0.018626 | 18.626
184 | 363.2 | 0.018306 | 18.306
185 | 365 | 0.017993 | 17.993
186 | 366.8 | 0.017686 | 17.686
187 | 368.6 | 0.017386 | 17.386
188 | 370.4 | 0.017092 | 17.092
189 | 372.2 | 0.016804 | 16.804
190 | 374 | 0.016522 | 16.522
191 | 375.8 | 0.016246 | 16.246
192 | 377.6 | 0.015975 | 15.975
193 | 379.4 | 0.01571 | 15.71
194 | 381.2 | 0.015451 | 15.451
195 | 383 | 0.015196 | 15.196
196 | 384.8 | 0.014947 | 14.947
197 | 386.6 | 0.014703 | 14.703
198 | 388.4 | 0.014464 | 14.464
199 | 390.2 | 0.01423 | 14.23
200 | 392 | 0.014 | 14
201 | 393.8 | 0.013775 | 13.775
202 | 395.6 | 0.013554 | 13.554
203 | 397.4 | 0.013338 | 13.338
204 | 399.2 | 0.013126 | 13.126
205 | 401 | 0.012919 | 12.919
206 | 402.8 | 0.012715 | 12.715
207 | 404.6 | 0.012515 | 12.515
208 | 406.4 | 0.012319 | 12.319
209 | 408.2 | 0.012128 | 12.128
210 | 410 | 0.011939 | 11.939
211 | 411.8 | 0.011755 | 11.755
212 | 413.6 | 0.011574 | 11.574
213 | 415.4 | 0.011396 | 11.396
214 | 417.2 | 0.011222 | 11.222
215 | 419 | 0.011051 | 11.051
216 | 420.8 | 0.010884 | 10.884
217 | 422.6 | 0.01072 | 10.72
218 | 424.4 | 0.010558 | 10.558
219 | 426.2 | 0.0104 | 10.4
220 | 428 | 0.010245 | 10.245
221 | 429.8 | 0.010093 | 10.093
222 | 431.6 | 0.009943 | 9.943
223 | 433.4 | 0.009797 | 9.797
224 | 435.2 | 0.009653 | 9.653
225 | 437 | 0.009511 | 9.511
226 | 438.8 | 0.009373 | 9.373
227 | 440.6 | 0.009237 | 9.237
228 | 442.4 | 0.009103 | 9.103
229 | 444.2 | 0.008972 | 8.972
230 | 446 | 0.008843 | 8.843
231 | 447.8 | 0.008717 | 8.717
232 | 449.6 | 0.008593 | 8.593
233 | 451.4 | 0.008471 | 8.471
234 | 453.2 | 0.008351 | 8.351
235 | 455 | 0.008234 | 8.234
236 | 456.8 | 0.008118 | 8.118
237 | 458.6 | 0.008005 | 8.005
238 | 460.4 | 0.007893 | 7.893
239 | 462.2 | 0.007784 | 7.784
240 | 464 | 0.007677 | 7.677
241 | 465.8 | 0.007571 | 7.571
242 | 467.6 | 0.007467 | 7.467
243 | 469.4 | 0.007365 | 7.365
244 | 471.2 | 0.007265 | 7.265
245 | 473 | 0.007167 | 7.167
246 | 474.8 | 0.00707 | 7.07
247 | 476.6 | 0.006975 | 6.975
248 | 478.4 | 0.006882 | 6.882
249 | 480.2 | 0.00679 | 6.79
250 | 482 | 0.0067 | 6.7
251 | 483.8 | 0.006611 | 6.611
252 | 485.6 | 0.006524 | 6.524
253 | 487.4 | 0.006439 | 6.439
254 | 489.2 | 0.006354 | 6.354
255 | 491 | 0.006272 | 6.272
256 | 492.8 | 0.00619 | 6.19
257 | 494.6 | 0.00611 | 6.11
258 | 496.4 | 0.006031 | 6.031
259 | 498.2 | 0.005954 | 5.954
260 | 500 | 0.005878 | 5.878
261 | 501.8 | 0.005803 | 5.803
262 | 503.6 | 0.00573 | 5.73
263 | 505.4 | 0.005657 | 5.657
264 | 507.2 | 0.005586 | 5.586
265 | 509 | 0.005516 | 5.516
266 | 510.8 | 0.005447 | 5.447
267 | 512.6 | 0.005379 | 5.379
268 | 514.4 | 0.005313 | 5.313
269 | 516.2 | 0.005247 | 5.247
270 | 518 | 0.005182 | 5.182
271 | 519.8 | 0.005119 | 5.119
272 | 521.6 | 0.005056 | 5.056
273 | 523.4 | 0.004995 | 4.995
274 | 525.2 | 0.004934 | 4.934
275 | 527 | 0.004875 | 4.875
276 | 528.8 | 0.004816 | 4.816
277 | 530.6 | 0.004758 | 4.758
278 | 532.4 | 0.004702 | 4.702
279 | 534.2 | 0.004646 | 4.646
280 | 536 | 0.004591 | 4.591
281 | 537.8 | 0.004536 | 4.536
282 | 539.6 | 0.004483 | 4.483
283 | 541.4 | 0.004431 | 4.431
284 | 543.2 | 0.004379 | 4.379
285 | 545 | 0.004328 | 4.328
286 | 546.8 | 0.004278 | 4.278
287 | 548.6 | 0.004228 | 4.228
288 | 550.4 | 0.00418 | 4.18
289 | 552.2 | 0.004132 | 4.132
290 | 554 | 0.004085 | 4.085
291 | 555.8 | 0.004038 | 4.038
292 | 557.6 | 0.003992 | 3.992
293 | 559.4 | 0.003947 | 3.947
294 | 561.2 | 0.003903 | 3.903
295 | 563 | 0.003859 | 3.859
296 | 564.8 | 0.003816 | 3.816
297 | 566.6 | 0.003774 | 3.774
298 | 568.4 | 0.003732 | 3.732
299 | 570.2 | 0.003691 | 3.691
300 | 572 | 0.00365 | 3.65