## Curve
EI Sensor Technologies
Resistance Versus Temperature Table
P/N EKL30J203 Revision “0”
Resistance @ +25°C = 20,000 Ω
Temperature | Temperature | Resistance Ratio | Resistance
(°C) | (°F) | (R@x°C/R@+25°C) | (Ω Nominal)
-55 | -67 | 95.964 | 1919280
-54 | -65.2 | 89.1579 | 1783158
-53 | -63.4 | 82.8783 | 1657566
-52 | -61.6 | 77.0814 | 1541628
-51 | -59.8 | 71.7271 | 1434542
-50 | -58 | 66.779 | 1335580
-49 | -56.2 | 62.2034 | 1244068
-48 | -54.4 | 57.9704 | 1159408
-47 | -52.6 | 54.0522 | 1081044
-46 | -50.8 | 50.4235 | 1008470
-45 | -49 | 47.0614 | 941228
-44 | -47.2 | 43.9446 | 878892
-43 | -45.4 | 41.0538 | 821076
-42 | -43.6 | 38.3713 | 767426
-41 | -41.8 | 35.8808 | 717616
-40 | -40 | 33.5676 | 671352
-39 | -38.2 | 31.418 | 628360
-38 | -36.4 | 29.4194 | 588388
-37 | -34.6 | 27.5603 | 551206
-36 | -32.8 | 25.8303 | 516606
-35 | -31 | 24.2196 | 484392
-34 | -29.2 | 22.7193 | 454386
-33 | -27.4 | 21.3212 | 426424
-32 | -25.6 | 20.0177 | 400354
-31 | -23.8 | 18.802 | 376040
-30 | -22 | 17.6675 | 353350
-29 | -20.2 | 16.6084 | 332168
-28 | -18.4 | 15.6193 | 312386
-27 | -16.6 | 14.6952 | 293904
-26 | -14.8 | 13.8314 | 276628
-25 | -13 | 13.0235 | 260470
-24 | -11.2 | 12.2678 | 245356
-23 | -9.4 | 11.5605 | 231210
-22 | -7.6 | 10.8983 | 217966
-21 | -5.8 | 10.278 | 205560
-20 | -4 | 9.6967 | 193934
-19 | -2.2 | 9.1518 | 183036
-18 | -0.4 | 8.6408 | 172816
-17 | 1.4 | 8.1614 | 163228
-16 | 3.2 | 7.7115 | 154230
-15 | 5 | 7.289 | 145780
-14 | 6.8 | 6.8922 | 137844
-13 | 8.6 | 6.5194 | 130388
-12 | 10.4 | 6.1689 | 123378
-11 | 12.2 | 5.8394 | 116788
-10 | 14 | 5.5294 | 110588
-9 | 15.8 | 5.2377 | 104754
-8 | 17.6 | 4.9631 | 99262
-7 | 19.4 | 4.7045 | 94090
-6 | 21.2 | 4.4609 | 89218
-5 | 23 | 4.2313 | 84626
-4 | 24.8 | 4.0149 | 80298
-3 | 26.6 | 3.8108 | 76216
-2 | 28.4 | 3.6183 | 72366
-1 | 30.2 | 3.4366 | 68732
0 | 32 | 3.2651 | 65302
1 | 33.8 | 3.10311 | 62062.2
2 | 35.6 | 2.95009 | 59001.8
3 | 37.4 | 2.80549 | 56109.8
4 | 39.2 | 2.66881 | 53376.2
5 | 41 | 2.53956 | 50791.2
6 | 42.8 | 2.41732 | 48346.4
7 | 44.6 | 2.30165 | 46033
8 | 46.4 | 2.19218 | 43843.6
9 | 48.2 | 2.08854 | 41770.8
10 | 50 | 1.99038 | 39807.6
11 | 51.8 | 1.89739 | 37947.8
12 | 53.6 | 1.80927 | 36185.4
13 | 55.4 | 1.72573 | 34514.6
14 | 57.2 | 1.64653 | 32930.6
15 | 59 | 1.5714 | 31428
16 | 60.8 | 1.50012 | 30002.4
17 | 62.6 | 1.43248 | 28649.6
18 | 64.4 | 1.36826 | 27365.2
19 | 66.2 | 1.30727 | 26145.4
20 | 68 | 1.24935 | 24987
21 | 69.8 | 1.19431 | 23886.2
22 | 71.6 | 1.142 | 22840
23 | 73.4 | 1.09227 | 21845.4
24 | 75.2 | 1.04498 | 20899.6
25 | 77 | 1 | 20000
26 | 78.8 | 0.9572 | 19144
27 | 80.6 | 0.91647 | 18329.4
28 | 82.4 | 0.87769 | 17553.8
29 | 84.2 | 0.84077 | 16815.4
30 | 86 | 0.8056 | 16112
31 | 87.8 | 0.77209 | 15441.8
32 | 89.6 | 0.74016 | 14803.2
33 | 91.4 | 0.70972 | 14194.4
34 | 93.2 | 0.68069 | 13613.8
35 | 95 | 0.65302 | 13060.4
36 | 96.8 | 0.62661 | 12532.2
37 | 98.6 | 0.60141 | 12028.2
38 | 100.4 | 0.57737 | 11547.4
39 | 102.2 | 0.55441 | 11088.2
40 | 104 | 0.53249 | 10649.8
41 | 105.8 | 0.51155 | 10231
42 | 107.6 | 0.49155 | 9831
43 | 109.4 | 0.47243 | 9448.6
44 | 111.2 | 0.45416 | 9083.2
45 | 113 | 0.43669 | 8733.8
46 | 114.8 | 0.41999 | 8399.8
47 | 116.6 | 0.40401 | 8080.2
48 | 118.4 | 0.38873 | 7774.6
49 | 120.2 | 0.3741 | 7482
50 | 122 | 0.3601 | 7202
51 | 123.8 | 0.3467 | 6934
52 | 125.6 | 0.33386 | 6677.2
53 | 127.4 | 0.32157 | 6431.4
54 | 129.2 | 0.30979 | 6195.8
55 | 131 | 0.29851 | 5970.2
56 | 132.8 | 0.2877 | 5754
57 | 134.6 | 0.27733 | 5546.6
58 | 136.4 | 0.26739 | 5347.8
59 | 138.2 | 0.25786 | 5157.2
60 | 140 | 0.24871 | 4974.2
61 | 141.8 | 0.23994 | 4798.8
62 | 143.6 | 0.23152 | 4630.4
63 | 145.4 | 0.22344 | 4468.8
64 | 147.2 | 0.21568 | 4313.6
65 | 149 | 0.20823 | 4164.6
66 | 150.8 | 0.20108 | 4021.6
67 | 152.6 | 0.19421 | 3884.2
68 | 154.4 | 0.18761 | 3752.2
69 | 156.2 | 0.18126 | 3625.2
70 | 158 | 0.17516 | 3503.2
71 | 159.8 | 0.1693 | 3386
72 | 161.6 | 0.16366 | 3273.2
73 | 163.4 | 0.15824 | 3164.8
74 | 165.2 | 0.15303 | 3060.6
75 | 167 | 0.14801 | 2960.2
76 | 168.8 | 0.143198 | 2863.96
77 | 170.6 | 0.138564 | 2771.28
78 | 172.4 | 0.134102 | 2682.04
79 | 174.2 | 0.129803 | 2596.06
80 | 176 | 0.125663 | 2513.26
81 | 177.8 | 0.121673 | 2433.46
82 | 179.6 | 0.117829 | 2356.58
83 | 181.4 | 0.114124 | 2282.48
84 | 183.2 | 0.110552 | 2211.04
85 | 185 | 0.107109 | 2142.18
86 | 186.8 | 0.103789 | 2075.78
87 | 188.6 | 0.100588 | 2011.76
88 | 190.4 | 0.0975 | 1950
89 | 192.2 | 0.094522 | 1890.44
90 | 194 | 0.091648 | 1832.96
91 | 195.8 | 0.088876 | 1777.52
92 | 197.6 | 0.0862 | 1724
93 | 199.4 | 0.083618 | 1672.36
94 | 201.2 | 0.081125 | 1622.5
95 | 203 | 0.078718 | 1574.36
96 | 204.8 | 0.076394 | 1527.88
97 | 206.6 | 0.07415 | 1483
98 | 208.4 | 0.071982 | 1439.64
99 | 210.2 | 0.069888 | 1397.76
100 | 212 | 0.067865 | 1357.3
101 | 213.8 | 0.06591 | 1318.2
102 | 215.6 | 0.064021 | 1280.42
103 | 217.4 | 0.062194 | 1243.88
104 | 219.2 | 0.060429 | 1208.58
105 | 221 | 0.058722 | 1174.44
106 | 222.8 | 0.057071 | 1141.42
107 | 224.6 | 0.055475 | 1109.5
108 | 226.4 | 0.053931 | 1078.62
109 | 228.2 | 0.052438 | 1048.76
110 | 230 | 0.050992 | 1019.84
111 | 231.8 | 0.049594 | 991.88
112 | 233.6 | 0.048241 | 964.82
113 | 235.4 | 0.046931 | 938.62
114 | 237.2 | 0.045662 | 913.24
115 | 239 | 0.044435 | 888.7
116 | 240.8 | 0.043246 | 864.92
117 | 242.6 | 0.042094 | 841.88
118 | 244.4 | 0.040979 | 819.58
119 | 246.2 | 0.039899 | 797.98
120 | 248 | 0.038852 | 777.04
121 | 249.8 | 0.037838 | 756.76
122 | 251.6 | 0.036855 | 737.1
123 | 253.4 | 0.035902 | 718.04
124 | 255.2 | 0.034978 | 699.56
125 | 257 | 0.034083 | 681.66
126 | 258.8 | 0.033215 | 664.3
127 | 260.6 | 0.032373 | 647.46
128 | 262.4 | 0.031556 | 631.12
129 | 264.2 | 0.030764 | 615.28
130 | 266 | 0.029996 | 599.92
131 | 267.8 | 0.02925 | 585
132 | 269.6 | 0.028527 | 570.54
133 | 271.4 | 0.027824 | 556.48
134 | 273.2 | 0.027143 | 542.86
135 | 275 | 0.026481 | 529.62