## Curve
EI Sensor Technologies
Resistance Versus Temperature Table
P/N EL4106J101 Revision “0”
Resistance @ +25°C = 100 Ω
Temperature | Temperature | Resistance Ratio | Resistance
(°C) | (°F) | (R@x°C/R@+25°C) | (Ω Nominal)
-55 | -67 | 32.2 | 3220
-54 | -65.2 | 30.45838 | 3045.838
-53 | -63.4 | 28.821953 | 2882.1953
-52 | -61.6 | 27.283756 | 2728.3756
-51 | -59.8 | 25.837326 | 2583.7326
-50 | -58 | 24.47666 | 2447.666
-49 | -56.2 | 23.196178 | 2319.6178
-48 | -54.4 | 21.990696 | 2199.0696
-47 | -52.6 | 20.855391 | 2085.5391
-46 | -50.8 | 19.785777 | 1978.5777
-45 | -49 | 18.777678 | 1877.7678
-44 | -47.2 | 17.827206 | 1782.7206
-43 | -45.4 | 16.930738 | 1693.0738
-42 | -43.6 | 16.084902 | 1608.4902
-41 | -41.8 | 15.28655 | 1528.655
-40 | -40 | 14.532748 | 1453.2748
-39 | -38.2 | 13.82076 | 1382.076
-38 | -36.4 | 13.148031 | 1314.8031
-37 | -34.6 | 12.512175 | 1251.2175
-36 | -32.8 | 11.910965 | 1191.0965
-35 | -31 | 11.342319 | 1134.2319
-34 | -29.2 | 10.804292 | 1080.4292
-33 | -27.4 | 10.295065 | 1029.5065
-32 | -25.6 | 9.812935 | 981.2935
-31 | -23.8 | 9.356311 | 935.6311
-30 | -22 | 8.923702 | 892.3702
-29 | -20.2 | 8.513713 | 851.3713
-28 | -18.4 | 8.125035 | 812.5035
-27 | -16.6 | 7.756444 | 775.6444
-26 | -14.8 | 7.406791 | 740.6791
-25 | -13 | 7.075 | 707.5
-24 | -11.2 | 6.76006 | 676.006
-23 | -9.4 | 6.461024 | 646.1024
-22 | -7.6 | 6.177001 | 617.7001
-21 | -5.8 | 5.907157 | 590.7157
-20 | -4 | 5.650706 | 565.0706
-19 | -2.2 | 5.406911 | 540.6911
-18 | -0.4 | 5.17508 | 517.508
-17 | 1.4 | 4.95456 | 495.456
-16 | 3.2 | 4.744739 | 474.4739
-15 | 5 | 4.545041 | 454.5041
-14 | 6.8 | 4.354922 | 435.4922
-13 | 8.6 | 4.173872 | 417.3872
-12 | 10.4 | 4.001409 | 400.1409
-11 | 12.2 | 3.837082 | 383.7082
-10 | 14 | 3.680462 | 368.0462
-9 | 15.8 | 3.531148 | 353.1148
-8 | 17.6 | 3.38876 | 338.876
-7 | 19.4 | 3.25294 | 325.294
-6 | 21.2 | 3.12335 | 312.335
-5 | 23 | 2.999672 | 299.9672
-4 | 24.8 | 2.881605 | 288.1605
-3 | 26.6 | 2.768865 | 276.8865
-2 | 28.4 | 2.661185 | 266.1185
-1 | 30.2 | 2.558309 | 255.8309
0 | 32 | 2.46 | 246
1 | 33.8 | 2.365925 | 236.5925
2 | 35.6 | 2.276074 | 227.6074
3 | 37.4 | 2.19023 | 219.023
4 | 39.2 | 2.108188 | 210.8188
5 | 41 | 2.029754 | 202.9754
6 | 42.8 | 1.954748 | 195.4748
7 | 44.6 | 1.882996 | 188.2996
8 | 46.4 | 1.814338 | 181.4338
9 | 48.2 | 1.74862 | 174.862
10 | 50 | 1.685698 | 168.5698
11 | 51.8 | 1.625435 | 162.5435
12 | 53.6 | 1.567703 | 156.7703
13 | 55.4 | 1.512379 | 151.2379
14 | 57.2 | 1.45935 | 145.935
15 | 59 | 1.408505 | 140.8505
16 | 60.8 | 1.359741 | 135.9741
17 | 62.6 | 1.312962 | 131.2962
18 | 64.4 | 1.268073 | 126.8073
19 | 66.2 | 1.224989 | 122.4989
20 | 68 | 1.183625 | 118.3625
21 | 69.8 | 1.143904 | 114.3904
22 | 71.6 | 1.10575 | 110.575
23 | 73.4 | 1.069092 | 106.9092
24 | 75.2 | 1.033863 | 103.3863
25 | 77 | 1 | 100
26 | 78.8 | 0.967442 | 96.7442
27 | 80.6 | 0.936131 | 93.6131
28 | 82.4 | 0.906012 | 90.6012
29 | 84.2 | 0.877034 | 87.7034
30 | 86 | 0.849147 | 84.9147
31 | 87.8 | 0.822303 | 82.2303
32 | 89.6 | 0.796459 | 79.6459
33 | 91.4 | 0.771572 | 77.1572
34 | 93.2 | 0.7476 | 74.76
35 | 95 | 0.724506 | 72.4506
36 | 96.8 | 0.702253 | 70.2253
37 | 98.6 | 0.680805 | 68.0805
38 | 100.4 | 0.66013 | 66.013
39 | 102.2 | 0.640194 | 64.0194
40 | 104 | 0.620969 | 62.0969
41 | 105.8 | 0.602425 | 60.2425
42 | 107.6 | 0.584534 | 58.4534
43 | 109.4 | 0.56727 | 56.727
44 | 111.2 | 0.550608 | 55.0608
45 | 113 | 0.534524 | 53.4524
46 | 114.8 | 0.518994 | 51.8994
47 | 116.6 | 0.503997 | 50.3997
48 | 118.4 | 0.489513 | 48.9513
49 | 120.2 | 0.47552 | 47.552
50 | 122 | 0.462 | 46.2
51 | 123.8 | 0.448934 | 44.8934
52 | 125.6 | 0.436306 | 43.6306
53 | 127.4 | 0.424098 | 42.4098
54 | 129.2 | 0.412293 | 41.2293
55 | 131 | 0.400878 | 40.0878
56 | 132.8 | 0.389837 | 38.9837
57 | 134.6 | 0.379156 | 37.9156
58 | 136.4 | 0.368821 | 36.8821
59 | 138.2 | 0.35882 | 35.882
60 | 140 | 0.349141 | 34.9141
61 | 141.8 | 0.339771 | 33.9771
62 | 143.6 | 0.330699 | 33.0699
63 | 145.4 | 0.321915 | 32.1915
64 | 147.2 | 0.313407 | 31.3407
65 | 149 | 0.305166 | 30.5166
66 | 150.8 | 0.297183 | 29.7183
67 | 152.6 | 0.289447 | 28.9447
68 | 154.4 | 0.281951 | 28.1951
69 | 156.2 | 0.274685 | 27.4685
70 | 158 | 0.267642 | 26.7642
71 | 159.8 | 0.260813 | 26.0813
72 | 161.6 | 0.254192 | 25.4192
73 | 163.4 | 0.24777 | 24.777
74 | 165.2 | 0.241542 | 24.1542
75 | 167 | 0.2355 | 23.55
76 | 168.8 | 0.230034 | 23.0034
77 | 170.6 | 0.224263 | 22.4263
78 | 172.4 | 0.218679 | 21.8679
79 | 174.2 | 0.213274 | 21.3274
80 | 176 | 0.208041 | 20.8041
81 | 177.8 | 0.202974 | 20.2974
82 | 179.6 | 0.198065 | 19.8065
83 | 181.4 | 0.193309 | 19.3309
84 | 183.2 | 0.188699 | 18.8699
85 | 185 | 0.184231 | 18.4231
86 | 186.8 | 0.179898 | 17.9898
87 | 188.6 | 0.175696 | 17.5696
88 | 190.4 | 0.17162 | 17.162
89 | 192.2 | 0.167664 | 16.7664
90 | 194 | 0.163826 | 16.3826
91 | 195.8 | 0.160099 | 16.0099
92 | 197.6 | 0.156481 | 15.6481
93 | 199.4 | 0.152968 | 15.2968
94 | 201.2 | 0.149555 | 14.9555
95 | 203 | 0.146239 | 14.6239
96 | 204.8 | 0.143016 | 14.3016
97 | 206.6 | 0.139884 | 13.9884
98 | 208.4 | 0.13684 | 13.684
99 | 210.2 | 0.133879 | 13.3879
100 | 212 | 0.131 | 13.1
101 | 213.8 | 0.128199 | 12.8199
102 | 215.6 | 0.125475 | 12.5475
103 | 217.4 | 0.122824 | 12.2824
104 | 219.2 | 0.120244 | 12.0244
105 | 221 | 0.117732 | 11.7732
106 | 222.8 | 0.115287 | 11.5287
107 | 224.6 | 0.112906 | 11.2906
108 | 226.4 | 0.110587 | 11.0587
109 | 228.2 | 0.108328 | 10.8328
110 | 230 | 0.106128 | 10.6128
111 | 231.8 | 0.103983 | 10.3983
112 | 233.6 | 0.101894 | 10.1894
113 | 235.4 | 0.099857 | 9.9857
114 | 237.2 | 0.097872 | 9.7872
115 | 239 | 0.095936 | 9.5936
116 | 240.8 | 0.094048 | 9.4048
117 | 242.6 | 0.092207 | 9.2207
118 | 244.4 | 0.090412 | 9.0412
119 | 246.2 | 0.08866 | 8.866
120 | 248 | 0.08695 | 8.695
121 | 249.8 | 0.085283 | 8.5283
122 | 251.6 | 0.083655 | 8.3655
123 | 253.4 | 0.082066 | 8.2066
124 | 255.2 | 0.080515 | 8.0515
125 | 257 | 0.079 | 7.9
126 | 258.8 | 0.077521 | 7.7521
127 | 260.6 | 0.076077 | 7.6077
128 | 262.4 | 0.074666 | 7.4666
129 | 264.2 | 0.073288 | 7.3288
130 | 266 | 0.071942 | 7.1942
131 | 267.8 | 0.070626 | 7.0626
132 | 269.6 | 0.069341 | 6.9341
133 | 271.4 | 0.068084 | 6.8084
134 | 273.2 | 0.066857 | 6.6857
135 | 275 | 0.065656 | 6.5656
136 | 276.8 | 0.064483 | 6.4483
137 | 278.6 | 0.063335 | 6.3335
138 | 280.4 | 0.062213 | 6.2213
139 | 282.2 | 0.061115 | 6.1115
140 | 284 | 0.060042 | 6.0042
141 | 285.8 | 0.058992 | 5.8992
142 | 287.6 | 0.057965 | 5.7965
143 | 289.4 | 0.05696 | 5.696
144 | 291.2 | 0.055977 | 5.5977
145 | 293 | 0.055014 | 5.5014
146 | 294.8 | 0.054073 | 5.4073
147 | 296.6 | 0.053151 | 5.3151
148 | 298.4 | 0.052248 | 5.2248
149 | 300.2 | 0.051365 | 5.1365
150 | 302 | 0.0505 | 5.05
151 | 303.8 | 0.049405 | 4.9405
152 | 305.6 | 0.048349 | 4.8349
153 | 307.4 | 0.04733 | 4.733
154 | 309.2 | 0.046346 | 4.6346
155 | 311 | 0.045396 | 4.5396
156 | 312.8 | 0.044477 | 4.4477
157 | 314.6 | 0.043588 | 4.3588
158 | 316.4 | 0.042728 | 4.2728
159 | 318.2 | 0.041895 | 4.1895
160 | 320 | 0.041088 | 4.1088
161 | 321.8 | 0.040306 | 4.0306
162 | 323.6 | 0.039548 | 3.9548
163 | 325.4 | 0.038812 | 3.8812
164 | 327.2 | 0.038098 | 3.8098
165 | 329 | 0.037404 | 3.7404
166 | 330.8 | 0.03673 | 3.673
167 | 332.6 | 0.036075 | 3.6075
168 | 334.4 | 0.035437 | 3.5437
169 | 336.2 | 0.034817 | 3.4817
170 | 338 | 0.034214 | 3.4214
171 | 339.8 | 0.033626 | 3.3626
172 | 341.6 | 0.033053 | 3.3053
173 | 343.4 | 0.032495 | 3.2495
174 | 345.2 | 0.031951 | 3.1951
175 | 347 | 0.03142 | 3.142
176 | 348.8 | 0.030902 | 3.0902
177 | 350.6 | 0.030396 | 3.0396
178 | 352.4 | 0.029902 | 2.9902
179 | 354.2 | 0.02942 | 2.942
180 | 356 | 0.028948 | 2.8948
181 | 357.8 | 0.028487 | 2.8487
182 | 359.6 | 0.028036 | 2.8036
183 | 361.4 | 0.027595 | 2.7595
184 | 363.2 | 0.027163 | 2.7163
185 | 365 | 0.02674 | 2.674
186 | 366.8 | 0.026326 | 2.6326
187 | 368.6 | 0.02592 | 2.592
188 | 370.4 | 0.025523 | 2.5523
189 | 372.2 | 0.025133 | 2.5133
190 | 374 | 0.024751 | 2.4751
191 | 375.8 | 0.024377 | 2.4377
192 | 377.6 | 0.024009 | 2.4009
193 | 379.4 | 0.023649 | 2.3649
194 | 381.2 | 0.023295 | 2.3295
195 | 383 | 0.022947 | 2.2947
196 | 384.8 | 0.022606 | 2.2606
197 | 386.6 | 0.022271 | 2.2271
198 | 388.4 | 0.021942 | 2.1942
199 | 390.2 | 0.021618 | 2.1618
200 | 392 | 0.0213 | 2.13
201 | 393.8 | 0.020987 | 2.0987
202 | 395.6 | 0.02068 | 2.068
203 | 397.4 | 0.020378 | 2.0378
204 | 399.2 | 0.02008 | 2.008
205 | 401 | 0.019787 | 1.9787
206 | 402.8 | 0.0195 | 1.95
207 | 404.6 | 0.019216 | 1.9216
208 | 406.4 | 0.018937 | 1.8937
209 | 408.2 | 0.018663 | 1.8663
210 | 410 | 0.018392 | 1.8392
211 | 411.8 | 0.018126 | 1.8126
212 | 413.6 | 0.017864 | 1.7864
213 | 415.4 | 0.017605 | 1.7605
214 | 417.2 | 0.017351 | 1.7351
215 | 419 | 0.0171 | 1.71
216 | 420.8 | 0.016853 | 1.6853
217 | 422.6 | 0.01661 | 1.661
218 | 424.4 | 0.01637 | 1.637
219 | 426.2 | 0.016133 | 1.6133
220 | 428 | 0.0159 | 1.59