## Curve
EI Sensor Technologies
Resistance Versus Temperature Table
P/N EL4118J102 Revision “0”
Resistance @ +25°C = 1,000 Ω
Temperature | Temperature | Resistance Ratio | Resistance
(°C) | (°F) | (R@x°C/R@+25°C) | (Ω Nominal)
-55 | -67 | 54.12 | 54120
-54 | -65.2 | 50.7603 | 50760.3
-53 | -63.4 | 47.631 | 47631
-52 | -61.6 | 44.7148 | 44714.8
-51 | -59.8 | 41.996 | 41996
-50 | -58 | 39.4599 | 39459.9
-49 | -56.2 | 37.0932 | 37093.2
-48 | -54.4 | 34.8836 | 34883.6
-47 | -52.6 | 32.8197 | 32819.7
-46 | -50.8 | 30.8909 | 30890.9
-45 | -49 | 29.0878 | 29087.8
-44 | -47.2 | 27.4013 | 27401.3
-43 | -45.4 | 25.8232 | 25823.2
-42 | -43.6 | 24.3458 | 24345.8
-41 | -41.8 | 22.9623 | 22962.3
-40 | -40 | 21.666 | 21666
-39 | -38.2 | 20.451 | 20451
-38 | -36.4 | 19.3116 | 19311.6
-37 | -34.6 | 18.2428 | 18242.8
-36 | -32.8 | 17.2397 | 17239.7
-35 | -31 | 16.298 | 16298
-34 | -29.2 | 15.4135 | 15413.5
-33 | -27.4 | 14.5824 | 14582.4
-32 | -25.6 | 13.8013 | 13801.3
-31 | -23.8 | 13.0667 | 13066.7
-30 | -22 | 12.3757 | 12375.7
-29 | -20.2 | 11.7254 | 11725.4
-28 | -18.4 | 11.1133 | 11113.3
-27 | -16.6 | 10.5368 | 10536.8
-26 | -14.8 | 9.9937 | 9993.7
-25 | -13 | 9.4818 | 9481.8
-24 | -11.2 | 8.9992 | 8999.2
-23 | -9.4 | 8.5441 | 8544.1
-22 | -7.6 | 8.1147 | 8114.7
-21 | -5.8 | 7.7095 | 7709.5
-20 | -4 | 7.3269 | 7326.9
-19 | -2.2 | 6.9655 | 6965.5
-18 | -0.4 | 6.6241 | 6624.1
-17 | 1.4 | 6.3015 | 6301.5
-16 | 3.2 | 5.9965 | 5996.5
-15 | 5 | 5.708 | 5708
-14 | 6.8 | 5.4351 | 5435.1
-13 | 8.6 | 5.1768 | 5176.8
-12 | 10.4 | 4.9324 | 4932.4
-11 | 12.2 | 4.7008 | 4700.8
-10 | 14 | 4.4815 | 4481.5
-9 | 15.8 | 4.2737 | 4273.7
-8 | 17.6 | 4.0768 | 4076.8
-7 | 19.4 | 3.89 | 3890
-6 | 21.2 | 3.7129 | 3712.9
-5 | 23 | 3.5449 | 3544.9
-4 | 24.8 | 3.3854 | 3385.4
-3 | 26.6 | 3.234 | 3234
-2 | 28.4 | 3.0903 | 3090.3
-1 | 30.2 | 2.9537 | 2953.7
0 | 32 | 2.824 | 2824
1 | 33.8 | 2.700781 | 2700.781
2 | 35.6 | 2.583647 | 2583.647
3 | 37.4 | 2.472266 | 2472.266
4 | 39.2 | 2.366324 | 2366.324
5 | 41 | 2.265527 | 2265.527
6 | 42.8 | 2.169599 | 2169.599
7 | 44.6 | 2.078279 | 2078.279
8 | 46.4 | 1.991321 | 1991.321
9 | 48.2 | 1.908495 | 1908.495
10 | 50 | 1.829583 | 1829.583
11 | 51.8 | 1.754378 | 1754.378
12 | 53.6 | 1.682689 | 1682.689
13 | 55.4 | 1.614332 | 1614.332
14 | 57.2 | 1.549136 | 1549.136
15 | 59 | 1.486938 | 1486.938
16 | 60.8 | 1.427585 | 1427.585
17 | 62.6 | 1.370932 | 1370.932
18 | 64.4 | 1.316842 | 1316.842
19 | 66.2 | 1.265188 | 1265.188
20 | 68 | 1.215845 | 1215.845
21 | 69.8 | 1.1687 | 1168.7
22 | 71.6 | 1.123643 | 1123.643
23 | 73.4 | 1.080572 | 1080.572
24 | 75.2 | 1.039388 | 1039.388
25 | 77 | 1 | 1000
26 | 78.8 | 0.96232 | 962.32
27 | 80.6 | 0.926266 | 926.266
28 | 82.4 | 0.891759 | 891.759
29 | 84.2 | 0.858726 | 858.726
30 | 86 | 0.827095 | 827.095
31 | 87.8 | 0.796801 | 796.801
32 | 89.6 | 0.767781 | 767.781
33 | 91.4 | 0.739974 | 739.974
34 | 93.2 | 0.713323 | 713.323
35 | 95 | 0.687776 | 687.776
36 | 96.8 | 0.663281 | 663.281
37 | 98.6 | 0.639789 | 639.789
38 | 100.4 | 0.617255 | 617.255
39 | 102.2 | 0.595635 | 595.635
40 | 104 | 0.574887 | 574.887
41 | 105.8 | 0.554971 | 554.971
42 | 107.6 | 0.535852 | 535.852
43 | 109.4 | 0.517492 | 517.492
44 | 111.2 | 0.499857 | 499.857
45 | 113 | 0.482917 | 482.917
46 | 114.8 | 0.46664 | 466.64
47 | 116.6 | 0.450997 | 450.997
48 | 118.4 | 0.43596 | 435.96
49 | 120.2 | 0.421502 | 421.502
50 | 122 | 0.4076 | 407.6
51 | 123.8 | 0.394228 | 394.228
52 | 125.6 | 0.381365 | 381.365
53 | 127.4 | 0.368988 | 368.988
54 | 129.2 | 0.357076 | 357.076
55 | 131 | 0.345611 | 345.611
56 | 132.8 | 0.334572 | 334.572
57 | 134.6 | 0.323943 | 323.943
58 | 136.4 | 0.313706 | 313.706
59 | 138.2 | 0.303845 | 303.845
60 | 140 | 0.294344 | 294.344
61 | 141.8 | 0.285189 | 285.189
62 | 143.6 | 0.276365 | 276.365
63 | 145.4 | 0.267859 | 267.859
64 | 147.2 | 0.259657 | 259.657
65 | 149 | 0.251749 | 251.749
66 | 150.8 | 0.244121 | 244.121
67 | 152.6 | 0.236762 | 236.762
68 | 154.4 | 0.229662 | 229.662
69 | 156.2 | 0.222811 | 222.811
70 | 158 | 0.216198 | 216.198
71 | 159.8 | 0.209815 | 209.815
72 | 161.6 | 0.203652 | 203.652
73 | 163.4 | 0.1977 | 197.7
74 | 165.2 | 0.191952 | 191.952
75 | 167 | 0.1864 | 186.4
76 | 168.8 | 0.181002 | 181.002
77 | 170.6 | 0.175791 | 175.791
78 | 172.4 | 0.170759 | 170.759
79 | 174.2 | 0.165898 | 165.898
80 | 176 | 0.161203 | 161.203
81 | 177.8 | 0.156666 | 156.666
82 | 179.6 | 0.152281 | 152.281
83 | 181.4 | 0.148043 | 148.043
84 | 183.2 | 0.143945 | 143.945
85 | 185 | 0.139983 | 139.983
86 | 186.8 | 0.136151 | 136.151
87 | 188.6 | 0.132444 | 132.444
88 | 190.4 | 0.128857 | 128.857
89 | 192.2 | 0.125386 | 125.386
90 | 194 | 0.122026 | 122.026
91 | 195.8 | 0.118774 | 118.774
92 | 197.6 | 0.115625 | 115.625
93 | 199.4 | 0.112576 | 112.576
94 | 201.2 | 0.109623 | 109.623
95 | 203 | 0.106762 | 106.762
96 | 204.8 | 0.10399 | 103.99
97 | 206.6 | 0.101304 | 101.304
98 | 208.4 | 0.0987 | 98.7
99 | 210.2 | 0.096177 | 96.177
100 | 212 | 0.09373 | 93.73
101 | 213.8 | 0.091358 | 91.358
102 | 215.6 | 0.089057 | 89.057
103 | 217.4 | 0.086825 | 86.825
104 | 219.2 | 0.08466 | 84.66
105 | 221 | 0.08256 | 82.56
106 | 222.8 | 0.080521 | 80.521
107 | 224.6 | 0.078543 | 78.543
108 | 226.4 | 0.076622 | 76.622
109 | 228.2 | 0.074758 | 74.758
110 | 230 | 0.072948 | 72.948
111 | 231.8 | 0.07119 | 71.19
112 | 233.6 | 0.069482 | 69.482
113 | 235.4 | 0.067824 | 67.824
114 | 237.2 | 0.066213 | 66.213
115 | 239 | 0.064647 | 64.647
116 | 240.8 | 0.063126 | 63.126
117 | 242.6 | 0.061647 | 61.647
118 | 244.4 | 0.06021 | 60.21
119 | 246.2 | 0.058812 | 58.812
120 | 248 | 0.057454 | 57.454
121 | 249.8 | 0.056133 | 56.133
122 | 251.6 | 0.054848 | 54.848
123 | 253.4 | 0.053598 | 53.598
124 | 255.2 | 0.052383 | 52.383
125 | 257 | 0.0512 | 51.2
126 | 258.8 | 0.050049 | 50.049
127 | 260.6 | 0.048929 | 48.929
128 | 262.4 | 0.047839 | 47.839
129 | 264.2 | 0.046778 | 46.778
130 | 266 | 0.045746 | 45.746
131 | 267.8 | 0.04474 | 44.74
132 | 269.6 | 0.043761 | 43.761
133 | 271.4 | 0.042808 | 42.808
134 | 273.2 | 0.041879 | 41.879
135 | 275 | 0.040975 | 40.975
136 | 276.8 | 0.040093 | 40.093
137 | 278.6 | 0.039235 | 39.235
138 | 280.4 | 0.038399 | 38.399
139 | 282.2 | 0.037583 | 37.583
140 | 284 | 0.036789 | 36.789
141 | 285.8 | 0.036015 | 36.015
142 | 287.6 | 0.03526 | 35.26
143 | 289.4 | 0.034524 | 34.524
144 | 291.2 | 0.033807 | 33.807
145 | 293 | 0.033107 | 33.107
146 | 294.8 | 0.032425 | 32.425
147 | 296.6 | 0.03176 | 31.76
148 | 298.4 | 0.031111 | 31.111
149 | 300.2 | 0.030478 | 30.478
150 | 302 | 0.02986 | 29.86
151 | 303.8 | 0.029223 | 29.223
152 | 305.6 | 0.028641 | 28.641
153 | 307.4 | 0.028072 | 28.072
154 | 309.2 | 0.027516 | 27.516
155 | 311 | 0.026974 | 26.974
156 | 312.8 | 0.026444 | 26.444
157 | 314.6 | 0.025926 | 25.926
158 | 316.4 | 0.025421 | 25.421
159 | 318.2 | 0.024927 | 24.927
160 | 320 | 0.024445 | 24.445
161 | 321.8 | 0.023973 | 23.973
162 | 323.6 | 0.023513 | 23.513
163 | 325.4 | 0.023063 | 23.063
164 | 327.2 | 0.022624 | 22.624
165 | 329 | 0.022194 | 22.194
166 | 330.8 | 0.021775 | 21.775
167 | 332.6 | 0.021364 | 21.364
168 | 334.4 | 0.020964 | 20.964
169 | 336.2 | 0.020572 | 20.572
170 | 338 | 0.020189 | 20.189
171 | 339.8 | 0.019815 | 19.815
172 | 341.6 | 0.019449 | 19.449
173 | 343.4 | 0.019091 | 19.091
174 | 345.2 | 0.018742 | 18.742
175 | 347 | 0.0184 | 18.4
176 | 348.8 | 0.018066 | 18.066
177 | 350.6 | 0.017739 | 17.739
178 | 352.4 | 0.017419 | 17.419
179 | 354.2 | 0.017107 | 17.107
180 | 356 | 0.016801 | 16.801
181 | 357.8 | 0.016502 | 16.502
182 | 359.6 | 0.01621 | 16.21
183 | 361.4 | 0.015924 | 15.924
184 | 363.2 | 0.015644 | 15.644
185 | 365 | 0.01537 | 15.37
186 | 366.8 | 0.015103 | 15.103
187 | 368.6 | 0.01484 | 14.84
188 | 370.4 | 0.014584 | 14.584
189 | 372.2 | 0.014333 | 14.333
190 | 374 | 0.014088 | 14.088
191 | 375.8 | 0.013847 | 13.847
192 | 377.6 | 0.013612 | 13.612
193 | 379.4 | 0.013382 | 13.382
194 | 381.2 | 0.013156 | 13.156
195 | 383 | 0.012936 | 12.936
196 | 384.8 | 0.01272 | 12.72
197 | 386.6 | 0.012508 | 12.508
198 | 388.4 | 0.012301 | 12.301
199 | 390.2 | 0.012099 | 12.099
200 | 392 | 0.0119 | 11.9
201 | 393.8 | 0.011706 | 11.706
202 | 395.6 | 0.011515 | 11.515
203 | 397.4 | 0.011329 | 11.329
204 | 399.2 | 0.011146 | 11.146
205 | 401 | 0.010967 | 10.967
206 | 402.8 | 0.010792 | 10.792
207 | 404.6 | 0.01062 | 10.62
208 | 406.4 | 0.010451 | 10.451
209 | 408.2 | 0.010286 | 10.286
210 | 410 | 0.010125 | 10.125
211 | 411.8 | 0.009966 | 9.966
212 | 413.6 | 0.009811 | 9.811
213 | 415.4 | 0.009659 | 9.659
214 | 417.2 | 0.00951 | 9.51
215 | 419 | 0.009364 | 9.364
216 | 420.8 | 0.00922 | 9.22
217 | 422.6 | 0.00908 | 9.08
218 | 424.4 | 0.008942 | 8.942
219 | 426.2 | 0.008807 | 8.807
220 | 428 | 0.008675 | 8.675