## Curve
EI Sensor Technologies
Resistance Versus Temperature Table
P/N EL4130F202 Revision “0”
Resistance @ +25°C = 2,000 Ω
Temperature | Temperature | Resistance Ratio | Resistance
(°C) | (°F) | (R@x°C/R@+25°C) | (Ω Nominal)
-55 | -67 | 95.964 | 191928
-54 | -65.2 | 89.1579 | 178315.8
-53 | -63.4 | 82.8783 | 165756.6
-52 | -61.6 | 77.0814 | 154162.8
-51 | -59.8 | 71.7271 | 143454.2
-50 | -58 | 66.779 | 133558
-49 | -56.2 | 62.2034 | 124406.8
-48 | -54.4 | 57.9704 | 115940.8
-47 | -52.6 | 54.0522 | 108104.4
-46 | -50.8 | 50.4235 | 100847
-45 | -49 | 47.0614 | 94122.8
-44 | -47.2 | 43.9446 | 87889.2
-43 | -45.4 | 41.0538 | 82107.6
-42 | -43.6 | 38.3713 | 76742.6
-41 | -41.8 | 35.8808 | 71761.6
-40 | -40 | 33.5676 | 67135.2
-39 | -38.2 | 31.418 | 62836
-38 | -36.4 | 29.4194 | 58838.8
-37 | -34.6 | 27.5603 | 55120.6
-36 | -32.8 | 25.8303 | 51660.6
-35 | -31 | 24.2196 | 48439.2
-34 | -29.2 | 22.7193 | 45438.6
-33 | -27.4 | 21.3212 | 42642.4
-32 | -25.6 | 20.0177 | 40035.4
-31 | -23.8 | 18.802 | 37604
-30 | -22 | 17.6675 | 35335
-29 | -20.2 | 16.6084 | 33216.8
-28 | -18.4 | 15.6193 | 31238.6
-27 | -16.6 | 14.6952 | 29390.4
-26 | -14.8 | 13.8314 | 27662.8
-25 | -13 | 13.0235 | 26047
-24 | -11.2 | 12.2678 | 24535.6
-23 | -9.4 | 11.5605 | 23121
-22 | -7.6 | 10.8983 | 21796.6
-21 | -5.8 | 10.278 | 20556
-20 | -4 | 9.6967 | 19393.4
-19 | -2.2 | 9.1518 | 18303.6
-18 | -0.4 | 8.6408 | 17281.6
-17 | 1.4 | 8.1614 | 16322.8
-16 | 3.2 | 7.7115 | 15423
-15 | 5 | 7.289 | 14578
-14 | 6.8 | 6.8922 | 13784.4
-13 | 8.6 | 6.5194 | 13038.8
-12 | 10.4 | 6.1689 | 12337.8
-11 | 12.2 | 5.8394 | 11678.8
-10 | 14 | 5.5294 | 11058.8
-9 | 15.8 | 5.2377 | 10475.4
-8 | 17.6 | 4.9631 | 9926.2
-7 | 19.4 | 4.7045 | 9409
-6 | 21.2 | 4.4609 | 8921.8
-5 | 23 | 4.2313 | 8462.6
-4 | 24.8 | 4.0149 | 8029.8
-3 | 26.6 | 3.8108 | 7621.6
-2 | 28.4 | 3.6183 | 7236.6
-1 | 30.2 | 3.4366 | 6873.2
0 | 32 | 3.2651 | 6530.2
1 | 33.8 | 3.10311 | 6206.22
2 | 35.6 | 2.95009 | 5900.18
3 | 37.4 | 2.80549 | 5610.98
4 | 39.2 | 2.66881 | 5337.62
5 | 41 | 2.53956 | 5079.12
6 | 42.8 | 2.41732 | 4834.64
7 | 44.6 | 2.30165 | 4603.3
8 | 46.4 | 2.19218 | 4384.36
9 | 48.2 | 2.08854 | 4177.08
10 | 50 | 1.99038 | 3980.76
11 | 51.8 | 1.89739 | 3794.78
12 | 53.6 | 1.80927 | 3618.54
13 | 55.4 | 1.72573 | 3451.46
14 | 57.2 | 1.64653 | 3293.06
15 | 59 | 1.5714 | 3142.8
16 | 60.8 | 1.50012 | 3000.24
17 | 62.6 | 1.43248 | 2864.96
18 | 64.4 | 1.36826 | 2736.52
19 | 66.2 | 1.30727 | 2614.54
20 | 68 | 1.24935 | 2498.7
21 | 69.8 | 1.19431 | 2388.62
22 | 71.6 | 1.142 | 2284
23 | 73.4 | 1.09227 | 2184.54
24 | 75.2 | 1.04498 | 2089.96
25 | 77 | 1 | 2000
26 | 78.8 | 0.9572 | 1914.4
27 | 80.6 | 0.91647 | 1832.94
28 | 82.4 | 0.87769 | 1755.38
29 | 84.2 | 0.84077 | 1681.54
30 | 86 | 0.8056 | 1611.2
31 | 87.8 | 0.77209 | 1544.18
32 | 89.6 | 0.74016 | 1480.32
33 | 91.4 | 0.70972 | 1419.44
34 | 93.2 | 0.68069 | 1361.38
35 | 95 | 0.65302 | 1306.04
36 | 96.8 | 0.62661 | 1253.22
37 | 98.6 | 0.60141 | 1202.82
38 | 100.4 | 0.57737 | 1154.74
39 | 102.2 | 0.55441 | 1108.82
40 | 104 | 0.53249 | 1064.98
41 | 105.8 | 0.51155 | 1023.1
42 | 107.6 | 0.49155 | 983.1
43 | 109.4 | 0.47243 | 944.86
44 | 111.2 | 0.45416 | 908.32
45 | 113 | 0.43669 | 873.38
46 | 114.8 | 0.41999 | 839.98
47 | 116.6 | 0.40401 | 808.02
48 | 118.4 | 0.38873 | 777.46
49 | 120.2 | 0.3741 | 748.2
50 | 122 | 0.3601 | 720.2
51 | 123.8 | 0.3467 | 693.4
52 | 125.6 | 0.33386 | 667.72
53 | 127.4 | 0.32157 | 643.14
54 | 129.2 | 0.30979 | 619.58
55 | 131 | 0.29851 | 597.02
56 | 132.8 | 0.2877 | 575.4
57 | 134.6 | 0.27733 | 554.66
58 | 136.4 | 0.26739 | 534.78
59 | 138.2 | 0.25786 | 515.72
60 | 140 | 0.24871 | 497.42
61 | 141.8 | 0.23994 | 479.88
62 | 143.6 | 0.23152 | 463.04
63 | 145.4 | 0.22344 | 446.88
64 | 147.2 | 0.21568 | 431.36
65 | 149 | 0.20823 | 416.46
66 | 150.8 | 0.20108 | 402.16
67 | 152.6 | 0.19421 | 388.42
68 | 154.4 | 0.18761 | 375.22
69 | 156.2 | 0.18126 | 362.52
70 | 158 | 0.17516 | 350.32
71 | 159.8 | 0.1693 | 338.6
72 | 161.6 | 0.16366 | 327.32
73 | 163.4 | 0.15824 | 316.48
74 | 165.2 | 0.15303 | 306.06
75 | 167 | 0.14801 | 296.02
76 | 168.8 | 0.143198 | 286.396
77 | 170.6 | 0.138564 | 277.128
78 | 172.4 | 0.134102 | 268.204
79 | 174.2 | 0.129803 | 259.606
80 | 176 | 0.125663 | 251.326
81 | 177.8 | 0.121673 | 243.346
82 | 179.6 | 0.117829 | 235.658
83 | 181.4 | 0.114124 | 228.248
84 | 183.2 | 0.110552 | 221.104
85 | 185 | 0.107109 | 214.218
86 | 186.8 | 0.103789 | 207.578
87 | 188.6 | 0.100588 | 201.176
88 | 190.4 | 0.0975 | 195
89 | 192.2 | 0.094522 | 189.044
90 | 194 | 0.091648 | 183.296
91 | 195.8 | 0.088876 | 177.752
92 | 197.6 | 0.0862 | 172.4
93 | 199.4 | 0.083618 | 167.236
94 | 201.2 | 0.081125 | 162.25
95 | 203 | 0.078718 | 157.436
96 | 204.8 | 0.076394 | 152.788
97 | 206.6 | 0.07415 | 148.3
98 | 208.4 | 0.071982 | 143.964
99 | 210.2 | 0.069888 | 139.776
100 | 212 | 0.067865 | 135.73
101 | 213.8 | 0.06591 | 131.82
102 | 215.6 | 0.064021 | 128.042
103 | 217.4 | 0.062194 | 124.388
104 | 219.2 | 0.060429 | 120.858
105 | 221 | 0.058722 | 117.444
106 | 222.8 | 0.057071 | 114.142
107 | 224.6 | 0.055475 | 110.95
108 | 226.4 | 0.053931 | 107.862
109 | 228.2 | 0.052438 | 104.876
110 | 230 | 0.050992 | 101.984
111 | 231.8 | 0.049594 | 99.188
112 | 233.6 | 0.048241 | 96.482
113 | 235.4 | 0.046931 | 93.862
114 | 237.2 | 0.045662 | 91.324
115 | 239 | 0.044435 | 88.87
116 | 240.8 | 0.043246 | 86.492
117 | 242.6 | 0.042094 | 84.188
118 | 244.4 | 0.040979 | 81.958
119 | 246.2 | 0.039899 | 79.798
120 | 248 | 0.038852 | 77.704
121 | 249.8 | 0.037838 | 75.676
122 | 251.6 | 0.036855 | 73.71
123 | 253.4 | 0.035902 | 71.804
124 | 255.2 | 0.034978 | 69.956
125 | 257 | 0.034083 | 68.166
126 | 258.8 | 0.033215 | 66.43
127 | 260.6 | 0.032373 | 64.746
128 | 262.4 | 0.031556 | 63.112
129 | 264.2 | 0.030764 | 61.528
130 | 266 | 0.029996 | 59.992
131 | 267.8 | 0.02925 | 58.5
132 | 269.6 | 0.028527 | 57.054
133 | 271.4 | 0.027824 | 55.648
134 | 273.2 | 0.027143 | 54.286
135 | 275 | 0.026481 | 52.962
136 | 276.8 | 0.025839 | 51.678
137 | 278.6 | 0.025215 | 50.43
138 | 280.4 | 0.02461 | 49.22
139 | 282.2 | 0.024021 | 48.042
140 | 284 | 0.02345 | 46.9
141 | 285.8 | 0.022895 | 45.79
142 | 287.6 | 0.022355 | 44.71
143 | 289.4 | 0.021831 | 43.662
144 | 291.2 | 0.021322 | 42.644
145 | 293 | 0.020827 | 41.654
146 | 294.8 | 0.020345 | 40.69
147 | 296.6 | 0.019878 | 39.756
148 | 298.4 | 0.019423 | 38.846
149 | 300.2 | 0.01898 | 37.96
150 | 302 | 0.01855 | 37.1
151 | 303.8 | 0.0181194 | 36.2388
152 | 305.6 | 0.017701 | 35.402
153 | 307.4 | 0.0172943 | 34.5886
154 | 309.2 | 0.0168991 | 33.7982
155 | 311 | 0.0165148 | 33.0296
156 | 312.8 | 0.0161412 | 32.2824
157 | 314.6 | 0.0157779 | 31.5558
158 | 316.4 | 0.0154246 | 30.8492
159 | 318.2 | 0.0150809 | 30.1618
160 | 320 | 0.0147465 | 29.493
161 | 321.8 | 0.0144211 | 28.8422
162 | 323.6 | 0.0141045 | 28.209
163 | 325.4 | 0.0137963 | 27.5926
164 | 327.2 | 0.0134964 | 26.9928
165 | 329 | 0.0132043 | 26.4086
166 | 330.8 | 0.01292 | 25.84
167 | 332.6 | 0.0126431 | 25.2862
168 | 334.4 | 0.0123734 | 24.7468
169 | 336.2 | 0.0121107 | 24.2214
170 | 338 | 0.0118548 | 23.7096
171 | 339.8 | 0.0116055 | 23.211
172 | 341.6 | 0.0113625 | 22.725
173 | 343.4 | 0.0111258 | 22.2516
174 | 345.2 | 0.010895 | 21.79
175 | 347 | 0.01067 | 21.34
176 | 348.8 | 0.0104507 | 20.9014
177 | 350.6 | 0.0102368 | 20.4736
178 | 352.4 | 0.0100283 | 20.0566
179 | 354.2 | 0.0098249 | 19.6498
180 | 356 | 0.0096265 | 19.253
181 | 357.8 | 0.009433 | 18.866
182 | 359.6 | 0.0092442 | 18.4884
183 | 361.4 | 0.00906 | 18.12
184 | 363.2 | 0.0088803 | 17.7606
185 | 365 | 0.0087049 | 17.4098
186 | 366.8 | 0.0085336 | 17.0672
187 | 368.6 | 0.0083665 | 16.733
188 | 370.4 | 0.0082033 | 16.4066
189 | 372.2 | 0.008044 | 16.088
190 | 374 | 0.0078885 | 15.777
191 | 375.8 | 0.0077366 | 15.4732
192 | 377.6 | 0.0075882 | 15.1764
193 | 379.4 | 0.0074433 | 14.8866
194 | 381.2 | 0.0073018 | 14.6036
195 | 383 | 0.0071635 | 14.327
196 | 384.8 | 0.0070284 | 14.0568
197 | 386.6 | 0.0068964 | 13.7928
198 | 388.4 | 0.0067673 | 13.5346
199 | 390.2 | 0.0066412 | 13.2824
200 | 392 | 0.006518 | 13.036
201 | 393.8 | 0.0063975 | 12.795
202 | 395.6 | 0.0062798 | 12.5596
203 | 397.4 | 0.0061646 | 12.3292
204 | 399.2 | 0.006052 | 12.104
205 | 401 | 0.0059419 | 11.8838
206 | 402.8 | 0.0058342 | 11.6684
207 | 404.6 | 0.0057289 | 11.4578
208 | 406.4 | 0.0056259 | 11.2518
209 | 408.2 | 0.0055252 | 11.0504
210 | 410 | 0.0054266 | 10.8532
211 | 411.8 | 0.0053302 | 10.6604
212 | 413.6 | 0.0052358 | 10.4716
213 | 415.4 | 0.0051434 | 10.2868
214 | 417.2 | 0.0050531 | 10.1062
215 | 419 | 0.0049646 | 9.9292
216 | 420.8 | 0.004878 | 9.756
217 | 422.6 | 0.0047933 | 9.5866
218 | 424.4 | 0.0047103 | 9.4206
219 | 426.2 | 0.0046291 | 9.2582
220 | 428 | 0.0045496 | 9.0992