## Curve
EI Sensor Technologies
Resistance Versus Temperature Table
P/N EL4130J222 Revision “0”
Resistance @ +25°C = 2,252 Ω
Temperature | Temperature | Resistance Ratio | Resistance
(°C) | (°F) | (R@x°C/R@+25°C) | (Ω Nominal)
-55 | -67 | 95.964 | 216110.928
-54 | -65.2 | 89.1579 | 200783.5908
-53 | -63.4 | 82.8783 | 186641.9316
-52 | -61.6 | 77.0814 | 173587.3128
-51 | -59.8 | 71.7271 | 161529.4292
-50 | -58 | 66.779 | 150386.308
-49 | -56.2 | 62.2034 | 140082.0568
-48 | -54.4 | 57.9704 | 130549.3408
-47 | -52.6 | 54.0522 | 121725.5544
-46 | -50.8 | 50.4235 | 113553.722
-45 | -49 | 47.0614 | 105982.2728
-44 | -47.2 | 43.9446 | 98963.2392
-43 | -45.4 | 41.0538 | 92453.1576
-42 | -43.6 | 38.3713 | 86412.1676
-41 | -41.8 | 35.8808 | 80803.5616
-40 | -40 | 33.5676 | 75594.2352
-39 | -38.2 | 31.418 | 70753.336
-38 | -36.4 | 29.4194 | 66252.4888
-37 | -34.6 | 27.5603 | 62065.7956
-36 | -32.8 | 25.8303 | 58169.8356
-35 | -31 | 24.2196 | 54542.5392
-34 | -29.2 | 22.7193 | 51163.8636
-33 | -27.4 | 21.3212 | 48015.3424
-32 | -25.6 | 20.0177 | 45079.8604
-31 | -23.8 | 18.802 | 42342.104
-30 | -22 | 17.6675 | 39787.21
-29 | -20.2 | 16.6084 | 37402.1168
-28 | -18.4 | 15.6193 | 35174.6636
-27 | -16.6 | 14.6952 | 33093.5904
-26 | -14.8 | 13.8314 | 31148.3128
-25 | -13 | 13.0235 | 29328.922
-24 | -11.2 | 12.2678 | 27627.0856
-23 | -9.4 | 11.5605 | 26034.246
-22 | -7.6 | 10.8983 | 24542.9716
-21 | -5.8 | 10.278 | 23146.056
-20 | -4 | 9.6967 | 21836.9684
-19 | -2.2 | 9.1518 | 20609.8536
-18 | -0.4 | 8.6408 | 19459.0816
-17 | 1.4 | 8.1614 | 18379.4728
-16 | 3.2 | 7.7115 | 17366.298
-15 | 5 | 7.289 | 16414.828
-14 | 6.8 | 6.8922 | 15521.2344
-13 | 8.6 | 6.5194 | 14681.6888
-12 | 10.4 | 6.1689 | 13892.3628
-11 | 12.2 | 5.8394 | 13150.3288
-10 | 14 | 5.5294 | 12452.2088
-9 | 15.8 | 5.2377 | 11795.3004
-8 | 17.6 | 4.9631 | 11176.9012
-7 | 19.4 | 4.7045 | 10594.534
-6 | 21.2 | 4.4609 | 10045.9468
-5 | 23 | 4.2313 | 9528.8876
-4 | 24.8 | 4.0149 | 9041.5548
-3 | 26.6 | 3.8108 | 8581.9216
-2 | 28.4 | 3.6183 | 8148.4116
-1 | 30.2 | 3.4366 | 7739.2232
0 | 32 | 3.2651 | 7353.0052
1 | 33.8 | 3.10311 | 6988.20372
2 | 35.6 | 2.95009 | 6643.60268
3 | 37.4 | 2.80549 | 6317.96348
4 | 39.2 | 2.66881 | 6010.16012
5 | 41 | 2.53956 | 5719.08912
6 | 42.8 | 2.41732 | 5443.80464
7 | 44.6 | 2.30165 | 5183.3158
8 | 46.4 | 2.19218 | 4936.78936
9 | 48.2 | 2.08854 | 4703.39208
10 | 50 | 1.99038 | 4482.33576
11 | 51.8 | 1.89739 | 4272.92228
12 | 53.6 | 1.80927 | 4074.47604
13 | 55.4 | 1.72573 | 3886.34396
14 | 57.2 | 1.64653 | 3707.98556
15 | 59 | 1.5714 | 3538.7928
16 | 60.8 | 1.50012 | 3378.27024
17 | 62.6 | 1.43248 | 3225.94496
18 | 64.4 | 1.36826 | 3081.32152
19 | 66.2 | 1.30727 | 2943.97204
20 | 68 | 1.24935 | 2813.5362
21 | 69.8 | 1.19431 | 2689.58612
22 | 71.6 | 1.142 | 2571.784
23 | 73.4 | 1.09227 | 2459.79204
24 | 75.2 | 1.04498 | 2353.29496
25 | 77 | 1 | 2252
26 | 78.8 | 0.9572 | 2155.6144
27 | 80.6 | 0.91647 | 2063.89044
28 | 82.4 | 0.87769 | 1976.55788
29 | 84.2 | 0.84077 | 1893.41404
30 | 86 | 0.8056 | 1814.2112
31 | 87.8 | 0.77209 | 1738.74668
32 | 89.6 | 0.74016 | 1666.84032
33 | 91.4 | 0.70972 | 1598.28944
34 | 93.2 | 0.68069 | 1532.91388
35 | 95 | 0.65302 | 1470.60104
36 | 96.8 | 0.62661 | 1411.12572
37 | 98.6 | 0.60141 | 1354.37532
38 | 100.4 | 0.57737 | 1300.23724
39 | 102.2 | 0.55441 | 1248.53132
40 | 104 | 0.53249 | 1199.16748
41 | 105.8 | 0.51155 | 1152.0106
42 | 107.6 | 0.49155 | 1106.9706
43 | 109.4 | 0.47243 | 1063.91236
44 | 111.2 | 0.45416 | 1022.76832
45 | 113 | 0.43669 | 983.42588
46 | 114.8 | 0.41999 | 945.81748
47 | 116.6 | 0.40401 | 909.83052
48 | 118.4 | 0.38873 | 875.41996
49 | 120.2 | 0.3741 | 842.4732
50 | 122 | 0.3601 | 810.9452
51 | 123.8 | 0.3467 | 780.7684
52 | 125.6 | 0.33386 | 751.85272
53 | 127.4 | 0.32157 | 724.17564
54 | 129.2 | 0.30979 | 697.64708
55 | 131 | 0.29851 | 672.24452
56 | 132.8 | 0.2877 | 647.9004
57 | 134.6 | 0.27733 | 624.54716
58 | 136.4 | 0.26739 | 602.16228
59 | 138.2 | 0.25786 | 580.70072
60 | 140 | 0.24871 | 560.09492
61 | 141.8 | 0.23994 | 540.34488
62 | 143.6 | 0.23152 | 521.38304
63 | 145.4 | 0.22344 | 503.18688
64 | 147.2 | 0.21568 | 485.71136
65 | 149 | 0.20823 | 468.93396
66 | 150.8 | 0.20108 | 452.83216
67 | 152.6 | 0.19421 | 437.36092
68 | 154.4 | 0.18761 | 422.49772
69 | 156.2 | 0.18126 | 408.19752
70 | 158 | 0.17516 | 394.46032
71 | 159.8 | 0.1693 | 381.2636
72 | 161.6 | 0.16366 | 368.56232
73 | 163.4 | 0.15824 | 356.35648
74 | 165.2 | 0.15303 | 344.62356
75 | 167 | 0.14801 | 333.31852
76 | 168.8 | 0.143198 | 322.481896
77 | 170.6 | 0.138564 | 312.046128
78 | 172.4 | 0.134102 | 301.997704
79 | 174.2 | 0.129803 | 292.316356
80 | 176 | 0.125663 | 282.993076
81 | 177.8 | 0.121673 | 274.007596
82 | 179.6 | 0.117829 | 265.350908
83 | 181.4 | 0.114124 | 257.007248
84 | 183.2 | 0.110552 | 248.963104
85 | 185 | 0.107109 | 241.209468
86 | 186.8 | 0.103789 | 233.732828
87 | 188.6 | 0.100588 | 226.524176
88 | 190.4 | 0.0975 | 219.57
89 | 192.2 | 0.094522 | 212.863544
90 | 194 | 0.091648 | 206.391296
91 | 195.8 | 0.088876 | 200.148752
92 | 197.6 | 0.0862 | 194.1224
93 | 199.4 | 0.083618 | 188.307736
94 | 201.2 | 0.081125 | 182.6935
95 | 203 | 0.078718 | 177.272936
96 | 204.8 | 0.076394 | 172.039288
97 | 206.6 | 0.07415 | 166.9858
98 | 208.4 | 0.071982 | 162.103464
99 | 210.2 | 0.069888 | 157.387776
100 | 212 | 0.067865 | 152.83198
101 | 213.8 | 0.06591 | 148.42932
102 | 215.6 | 0.064021 | 144.175292
103 | 217.4 | 0.062194 | 140.060888
104 | 219.2 | 0.060429 | 136.086108
105 | 221 | 0.058722 | 132.241944
106 | 222.8 | 0.057071 | 128.523892
107 | 224.6 | 0.055475 | 124.9297
108 | 226.4 | 0.053931 | 121.452612
109 | 228.2 | 0.052438 | 118.090376
110 | 230 | 0.050992 | 114.833984
111 | 231.8 | 0.049594 | 111.685688
112 | 233.6 | 0.048241 | 108.638732
113 | 235.4 | 0.046931 | 105.688612
114 | 237.2 | 0.045662 | 102.830824
115 | 239 | 0.044435 | 100.06762
116 | 240.8 | 0.043246 | 97.389992
117 | 242.6 | 0.042094 | 94.795688
118 | 244.4 | 0.040979 | 92.284708
119 | 246.2 | 0.039899 | 89.852548
120 | 248 | 0.038852 | 87.494704
121 | 249.8 | 0.037838 | 85.211176
122 | 251.6 | 0.036855 | 82.99746
123 | 253.4 | 0.035902 | 80.851304
124 | 255.2 | 0.034978 | 78.770456
125 | 257 | 0.034083 | 76.754916
126 | 258.8 | 0.033215 | 74.80018
127 | 260.6 | 0.032373 | 72.903996
128 | 262.4 | 0.031556 | 71.064112
129 | 264.2 | 0.030764 | 69.280528
130 | 266 | 0.029996 | 67.550992
131 | 267.8 | 0.02925 | 65.871
132 | 269.6 | 0.028527 | 64.242804
133 | 271.4 | 0.027824 | 62.659648
134 | 273.2 | 0.027143 | 61.126036
135 | 275 | 0.026481 | 59.635212
136 | 276.8 | 0.025839 | 58.189428
137 | 278.6 | 0.025215 | 56.78418
138 | 280.4 | 0.02461 | 55.42172
139 | 282.2 | 0.024021 | 54.095292
140 | 284 | 0.02345 | 52.8094
141 | 285.8 | 0.022895 | 51.55954
142 | 287.6 | 0.022355 | 50.34346
143 | 289.4 | 0.021831 | 49.163412
144 | 291.2 | 0.021322 | 48.017144
145 | 293 | 0.020827 | 46.902404
146 | 294.8 | 0.020345 | 45.81694
147 | 296.6 | 0.019878 | 44.765256
148 | 298.4 | 0.019423 | 43.740596
149 | 300.2 | 0.01898 | 42.74296
150 | 302 | 0.01855 | 41.7746
151 | 303.8 | 0.0181194 | 40.8048888
152 | 305.6 | 0.017701 | 39.862652
153 | 307.4 | 0.0172943 | 38.9467636
154 | 309.2 | 0.0168991 | 38.0567732
155 | 311 | 0.0165148 | 37.1913296
156 | 312.8 | 0.0161412 | 36.3499824
157 | 314.6 | 0.0157779 | 35.5318308
158 | 316.4 | 0.0154246 | 34.7361992
159 | 318.2 | 0.0150809 | 33.9621868
160 | 320 | 0.0147465 | 33.209118
161 | 321.8 | 0.0144211 | 32.4763172
162 | 323.6 | 0.0141045 | 31.763334
163 | 325.4 | 0.0137963 | 31.0692676
164 | 327.2 | 0.0134964 | 30.3938928
165 | 329 | 0.0132043 | 29.7360836
166 | 330.8 | 0.01292 | 29.09584
167 | 332.6 | 0.0126431 | 28.4722612
168 | 334.4 | 0.0123734 | 27.8648968
169 | 336.2 | 0.0121107 | 27.2732964
170 | 338 | 0.0118548 | 26.6970096
171 | 339.8 | 0.0116055 | 26.135586
172 | 341.6 | 0.0113625 | 25.58835
173 | 343.4 | 0.0111258 | 25.0553016
174 | 345.2 | 0.010895 | 24.53554
175 | 347 | 0.01067 | 24.02884
176 | 348.8 | 0.0104507 | 23.5349764
177 | 350.6 | 0.0102368 | 23.0532736
178 | 352.4 | 0.0100283 | 22.5837316
179 | 354.2 | 0.0098249 | 22.1256748
180 | 356 | 0.0096265 | 21.678878
181 | 357.8 | 0.009433 | 21.243116
182 | 359.6 | 0.0092442 | 20.8179384
183 | 361.4 | 0.00906 | 20.40312
184 | 363.2 | 0.0088803 | 19.9984356
185 | 365 | 0.0087049 | 19.6034348
186 | 366.8 | 0.0085336 | 19.2176672
187 | 368.6 | 0.0083665 | 18.841358
188 | 370.4 | 0.0082033 | 18.4738316
189 | 372.2 | 0.008044 | 18.115088
190 | 374 | 0.0078885 | 17.764902
191 | 375.8 | 0.0077366 | 17.4228232
192 | 377.6 | 0.0075882 | 17.0886264
193 | 379.4 | 0.0074433 | 16.7623116
194 | 381.2 | 0.0073018 | 16.4436536
195 | 383 | 0.0071635 | 16.132202
196 | 384.8 | 0.0070284 | 15.8279568
197 | 386.6 | 0.0068964 | 15.5306928
198 | 388.4 | 0.0067673 | 15.2399596
199 | 390.2 | 0.0066412 | 14.9559824
200 | 392 | 0.006518 | 14.678536
201 | 393.8 | 0.0063975 | 14.40717
202 | 395.6 | 0.0062798 | 14.1421096
203 | 397.4 | 0.0061646 | 13.8826792
204 | 399.2 | 0.006052 | 13.629104
205 | 401 | 0.0059419 | 13.3811588
206 | 402.8 | 0.0058342 | 13.1386184
207 | 404.6 | 0.0057289 | 12.9014828
208 | 406.4 | 0.0056259 | 12.6695268
209 | 408.2 | 0.0055252 | 12.4427504
210 | 410 | 0.0054266 | 12.2207032
211 | 411.8 | 0.0053302 | 12.0036104
212 | 413.6 | 0.0052358 | 11.7910216
213 | 415.4 | 0.0051434 | 11.5829368
214 | 417.2 | 0.0050531 | 11.3795812
215 | 419 | 0.0049646 | 11.1802792
216 | 420.8 | 0.004878 | 10.985256
217 | 422.6 | 0.0047933 | 10.7945116
218 | 424.4 | 0.0047103 | 10.6075956
219 | 426.2 | 0.0046291 | 10.4247332
220 | 428 | 0.0045496 | 10.2456992