## Curve
EI Sensor Technologies
Resistance Versus Temperature Table
P/N EL4130J302 Revision “0”
Resistance @ +25°C = 3,000 Ω
Temperature | Temperature | Resistance Ratio | Resistance
(°C) | (°F) | (R@x°C/R@+25°C) | (Ω Nominal)
-55 | -67 | 95.964 | 287892
-54 | -65.2 | 89.1579 | 267473.7
-53 | -63.4 | 82.8783 | 248634.9
-52 | -61.6 | 77.0814 | 231244.2
-51 | -59.8 | 71.7271 | 215181.3
-50 | -58 | 66.779 | 200337
-49 | -56.2 | 62.2034 | 186610.2
-48 | -54.4 | 57.9704 | 173911.2
-47 | -52.6 | 54.0522 | 162156.6
-46 | -50.8 | 50.4235 | 151270.5
-45 | -49 | 47.0614 | 141184.2
-44 | -47.2 | 43.9446 | 131833.8
-43 | -45.4 | 41.0538 | 123161.4
-42 | -43.6 | 38.3713 | 115113.9
-41 | -41.8 | 35.8808 | 107642.4
-40 | -40 | 33.5676 | 100702.8
-39 | -38.2 | 31.418 | 94254
-38 | -36.4 | 29.4194 | 88258.2
-37 | -34.6 | 27.5603 | 82680.9
-36 | -32.8 | 25.8303 | 77490.9
-35 | -31 | 24.2196 | 72658.8
-34 | -29.2 | 22.7193 | 68157.9
-33 | -27.4 | 21.3212 | 63963.6
-32 | -25.6 | 20.0177 | 60053.1
-31 | -23.8 | 18.802 | 56406
-30 | -22 | 17.6675 | 53002.5
-29 | -20.2 | 16.6084 | 49825.2
-28 | -18.4 | 15.6193 | 46857.9
-27 | -16.6 | 14.6952 | 44085.6
-26 | -14.8 | 13.8314 | 41494.2
-25 | -13 | 13.0235 | 39070.5
-24 | -11.2 | 12.2678 | 36803.4
-23 | -9.4 | 11.5605 | 34681.5
-22 | -7.6 | 10.8983 | 32694.9
-21 | -5.8 | 10.278 | 30834
-20 | -4 | 9.6967 | 29090.1
-19 | -2.2 | 9.1518 | 27455.4
-18 | -0.4 | 8.6408 | 25922.4
-17 | 1.4 | 8.1614 | 24484.2
-16 | 3.2 | 7.7115 | 23134.5
-15 | 5 | 7.289 | 21867
-14 | 6.8 | 6.8922 | 20676.6
-13 | 8.6 | 6.5194 | 19558.2
-12 | 10.4 | 6.1689 | 18506.7
-11 | 12.2 | 5.8394 | 17518.2
-10 | 14 | 5.5294 | 16588.2
-9 | 15.8 | 5.2377 | 15713.1
-8 | 17.6 | 4.9631 | 14889.3
-7 | 19.4 | 4.7045 | 14113.5
-6 | 21.2 | 4.4609 | 13382.7
-5 | 23 | 4.2313 | 12693.9
-4 | 24.8 | 4.0149 | 12044.7
-3 | 26.6 | 3.8108 | 11432.4
-2 | 28.4 | 3.6183 | 10854.9
-1 | 30.2 | 3.4366 | 10309.8
0 | 32 | 3.2651 | 9795.3
1 | 33.8 | 3.10311 | 9309.33
2 | 35.6 | 2.95009 | 8850.27
3 | 37.4 | 2.80549 | 8416.47
4 | 39.2 | 2.66881 | 8006.43
5 | 41 | 2.53956 | 7618.68
6 | 42.8 | 2.41732 | 7251.96
7 | 44.6 | 2.30165 | 6904.95
8 | 46.4 | 2.19218 | 6576.54
9 | 48.2 | 2.08854 | 6265.62
10 | 50 | 1.99038 | 5971.14
11 | 51.8 | 1.89739 | 5692.17
12 | 53.6 | 1.80927 | 5427.81
13 | 55.4 | 1.72573 | 5177.19
14 | 57.2 | 1.64653 | 4939.59
15 | 59 | 1.5714 | 4714.2
16 | 60.8 | 1.50012 | 4500.36
17 | 62.6 | 1.43248 | 4297.44
18 | 64.4 | 1.36826 | 4104.78
19 | 66.2 | 1.30727 | 3921.81
20 | 68 | 1.24935 | 3748.05
21 | 69.8 | 1.19431 | 3582.93
22 | 71.6 | 1.142 | 3426
23 | 73.4 | 1.09227 | 3276.81
24 | 75.2 | 1.04498 | 3134.94
25 | 77 | 1 | 3000
26 | 78.8 | 0.9572 | 2871.6
27 | 80.6 | 0.91647 | 2749.41
28 | 82.4 | 0.87769 | 2633.07
29 | 84.2 | 0.84077 | 2522.31
30 | 86 | 0.8056 | 2416.8
31 | 87.8 | 0.77209 | 2316.27
32 | 89.6 | 0.74016 | 2220.48
33 | 91.4 | 0.70972 | 2129.16
34 | 93.2 | 0.68069 | 2042.07
35 | 95 | 0.65302 | 1959.06
36 | 96.8 | 0.62661 | 1879.83
37 | 98.6 | 0.60141 | 1804.23
38 | 100.4 | 0.57737 | 1732.11
39 | 102.2 | 0.55441 | 1663.23
40 | 104 | 0.53249 | 1597.47
41 | 105.8 | 0.51155 | 1534.65
42 | 107.6 | 0.49155 | 1474.65
43 | 109.4 | 0.47243 | 1417.29
44 | 111.2 | 0.45416 | 1362.48
45 | 113 | 0.43669 | 1310.07
46 | 114.8 | 0.41999 | 1259.97
47 | 116.6 | 0.40401 | 1212.03
48 | 118.4 | 0.38873 | 1166.19
49 | 120.2 | 0.3741 | 1122.3
50 | 122 | 0.3601 | 1080.3
51 | 123.8 | 0.3467 | 1040.1
52 | 125.6 | 0.33386 | 1001.58
53 | 127.4 | 0.32157 | 964.71
54 | 129.2 | 0.30979 | 929.37
55 | 131 | 0.29851 | 895.53
56 | 132.8 | 0.2877 | 863.1
57 | 134.6 | 0.27733 | 831.99
58 | 136.4 | 0.26739 | 802.17
59 | 138.2 | 0.25786 | 773.58
60 | 140 | 0.24871 | 746.13
61 | 141.8 | 0.23994 | 719.82
62 | 143.6 | 0.23152 | 694.56
63 | 145.4 | 0.22344 | 670.32
64 | 147.2 | 0.21568 | 647.04
65 | 149 | 0.20823 | 624.69
66 | 150.8 | 0.20108 | 603.24
67 | 152.6 | 0.19421 | 582.63
68 | 154.4 | 0.18761 | 562.83
69 | 156.2 | 0.18126 | 543.78
70 | 158 | 0.17516 | 525.48
71 | 159.8 | 0.1693 | 507.9
72 | 161.6 | 0.16366 | 490.98
73 | 163.4 | 0.15824 | 474.72
74 | 165.2 | 0.15303 | 459.09
75 | 167 | 0.14801 | 444.03
76 | 168.8 | 0.143198 | 429.594
77 | 170.6 | 0.138564 | 415.692
78 | 172.4 | 0.134102 | 402.306
79 | 174.2 | 0.129803 | 389.409
80 | 176 | 0.125663 | 376.989
81 | 177.8 | 0.121673 | 365.019
82 | 179.6 | 0.117829 | 353.487
83 | 181.4 | 0.114124 | 342.372
84 | 183.2 | 0.110552 | 331.656
85 | 185 | 0.107109 | 321.327
86 | 186.8 | 0.103789 | 311.367
87 | 188.6 | 0.100588 | 301.764
88 | 190.4 | 0.0975 | 292.5
89 | 192.2 | 0.094522 | 283.566
90 | 194 | 0.091648 | 274.944
91 | 195.8 | 0.088876 | 266.628
92 | 197.6 | 0.0862 | 258.6
93 | 199.4 | 0.083618 | 250.854
94 | 201.2 | 0.081125 | 243.375
95 | 203 | 0.078718 | 236.154
96 | 204.8 | 0.076394 | 229.182
97 | 206.6 | 0.07415 | 222.45
98 | 208.4 | 0.071982 | 215.946
99 | 210.2 | 0.069888 | 209.664
100 | 212 | 0.067865 | 203.595
101 | 213.8 | 0.06591 | 197.73
102 | 215.6 | 0.064021 | 192.063
103 | 217.4 | 0.062194 | 186.582
104 | 219.2 | 0.060429 | 181.287
105 | 221 | 0.058722 | 176.166
106 | 222.8 | 0.057071 | 171.213
107 | 224.6 | 0.055475 | 166.425
108 | 226.4 | 0.053931 | 161.793
109 | 228.2 | 0.052438 | 157.314
110 | 230 | 0.050992 | 152.976
111 | 231.8 | 0.049594 | 148.782
112 | 233.6 | 0.048241 | 144.723
113 | 235.4 | 0.046931 | 140.793
114 | 237.2 | 0.045662 | 136.986
115 | 239 | 0.044435 | 133.305
116 | 240.8 | 0.043246 | 129.738
117 | 242.6 | 0.042094 | 126.282
118 | 244.4 | 0.040979 | 122.937
119 | 246.2 | 0.039899 | 119.697
120 | 248 | 0.038852 | 116.556
121 | 249.8 | 0.037838 | 113.514
122 | 251.6 | 0.036855 | 110.565
123 | 253.4 | 0.035902 | 107.706
124 | 255.2 | 0.034978 | 104.934
125 | 257 | 0.034083 | 102.249
126 | 258.8 | 0.033215 | 99.645
127 | 260.6 | 0.032373 | 97.119
128 | 262.4 | 0.031556 | 94.668
129 | 264.2 | 0.030764 | 92.292
130 | 266 | 0.029996 | 89.988
131 | 267.8 | 0.02925 | 87.75
132 | 269.6 | 0.028527 | 85.581
133 | 271.4 | 0.027824 | 83.472
134 | 273.2 | 0.027143 | 81.429
135 | 275 | 0.026481 | 79.443
136 | 276.8 | 0.025839 | 77.517
137 | 278.6 | 0.025215 | 75.645
138 | 280.4 | 0.02461 | 73.83
139 | 282.2 | 0.024021 | 72.063
140 | 284 | 0.02345 | 70.35
141 | 285.8 | 0.022895 | 68.685
142 | 287.6 | 0.022355 | 67.065
143 | 289.4 | 0.021831 | 65.493
144 | 291.2 | 0.021322 | 63.966
145 | 293 | 0.020827 | 62.481
146 | 294.8 | 0.020345 | 61.035
147 | 296.6 | 0.019878 | 59.634
148 | 298.4 | 0.019423 | 58.269
149 | 300.2 | 0.01898 | 56.94
150 | 302 | 0.01855 | 55.65
151 | 303.8 | 0.0181194 | 54.3582
152 | 305.6 | 0.017701 | 53.103
153 | 307.4 | 0.0172943 | 51.8829
154 | 309.2 | 0.0168991 | 50.6973
155 | 311 | 0.0165148 | 49.5444
156 | 312.8 | 0.0161412 | 48.4236
157 | 314.6 | 0.0157779 | 47.3337
158 | 316.4 | 0.0154246 | 46.2738
159 | 318.2 | 0.0150809 | 45.2427
160 | 320 | 0.0147465 | 44.2395
161 | 321.8 | 0.0144211 | 43.2633
162 | 323.6 | 0.0141045 | 42.3135
163 | 325.4 | 0.0137963 | 41.3889
164 | 327.2 | 0.0134964 | 40.4892
165 | 329 | 0.0132043 | 39.6129
166 | 330.8 | 0.01292 | 38.76
167 | 332.6 | 0.0126431 | 37.9293
168 | 334.4 | 0.0123734 | 37.1202
169 | 336.2 | 0.0121107 | 36.3321
170 | 338 | 0.0118548 | 35.5644
171 | 339.8 | 0.0116055 | 34.8165
172 | 341.6 | 0.0113625 | 34.0875
173 | 343.4 | 0.0111258 | 33.3774
174 | 345.2 | 0.010895 | 32.685
175 | 347 | 0.01067 | 32.01
176 | 348.8 | 0.0104507 | 31.3521
177 | 350.6 | 0.0102368 | 30.7104
178 | 352.4 | 0.0100283 | 30.0849
179 | 354.2 | 0.0098249 | 29.4747
180 | 356 | 0.0096265 | 28.8795
181 | 357.8 | 0.009433 | 28.299
182 | 359.6 | 0.0092442 | 27.7326
183 | 361.4 | 0.00906 | 27.18
184 | 363.2 | 0.0088803 | 26.6409
185 | 365 | 0.0087049 | 26.1147
186 | 366.8 | 0.0085336 | 25.6008
187 | 368.6 | 0.0083665 | 25.0995
188 | 370.4 | 0.0082033 | 24.6099
189 | 372.2 | 0.008044 | 24.132
190 | 374 | 0.0078885 | 23.6655
191 | 375.8 | 0.0077366 | 23.2098
192 | 377.6 | 0.0075882 | 22.7646
193 | 379.4 | 0.0074433 | 22.3299
194 | 381.2 | 0.0073018 | 21.9054
195 | 383 | 0.0071635 | 21.4905
196 | 384.8 | 0.0070284 | 21.0852
197 | 386.6 | 0.0068964 | 20.6892
198 | 388.4 | 0.0067673 | 20.3019
199 | 390.2 | 0.0066412 | 19.9236
200 | 392 | 0.006518 | 19.554
201 | 393.8 | 0.0063975 | 19.1925
202 | 395.6 | 0.0062798 | 18.8394
203 | 397.4 | 0.0061646 | 18.4938
204 | 399.2 | 0.006052 | 18.156
205 | 401 | 0.0059419 | 17.8257
206 | 402.8 | 0.0058342 | 17.5026
207 | 404.6 | 0.0057289 | 17.1867
208 | 406.4 | 0.0056259 | 16.8777
209 | 408.2 | 0.0055252 | 16.5756
210 | 410 | 0.0054266 | 16.2798
211 | 411.8 | 0.0053302 | 15.9906
212 | 413.6 | 0.0052358 | 15.7074
213 | 415.4 | 0.0051434 | 15.4302
214 | 417.2 | 0.0050531 | 15.1593
215 | 419 | 0.0049646 | 14.8938
216 | 420.8 | 0.004878 | 14.634
217 | 422.6 | 0.0047933 | 14.3799
218 | 424.4 | 0.0047103 | 14.1309
219 | 426.2 | 0.0046291 | 13.8873
220 | 428 | 0.0045496 | 13.6488