## Curve
EI Sensor Technologies
Resistance Versus Temperature Table
P/N EL4142F103 Revision “0”
Resistance @ +25°C = 10,000 Ω
Temperature | Temperature | Resistance Ratio | Resistance
(°C) | (°F) | (R@x°C/R@+25°C) | (Ω Nominal)
-55 | -67 | 106.79202 | 1067920.2
-54 | -65.2 | 99.04896 | 990489.6
-53 | -63.4 | 91.91738 | 919173.8
-52 | -61.6 | 85.34524 | 853452.4
-51 | -59.8 | 79.28527 | 792852.7
-50 | -58 | 73.69445 | 736944.5
-49 | -56.2 | 68.53362 | 685336.2
-48 | -54.4 | 63.76712 | 637671.2
-47 | -52.6 | 59.36247 | 593624.7
-46 | -50.8 | 55.29001 | 552900.1
-45 | -49 | 51.52272 | 515227.2
-44 | -47.2 | 48.03591 | 480359.1
-43 | -45.4 | 44.80703 | 448070.3
-42 | -43.6 | 41.81548 | 418154.8
-41 | -41.8 | 39.04242 | 390424.2
-40 | -40 | 36.47059 | 364705.9
-39 | -38.2 | 34.08422 | 340842.2
-38 | -36.4 | 31.86884 | 318688.4
-37 | -34.6 | 29.81121 | 298112.1
-36 | -32.8 | 27.89918 | 278991.8
-35 | -31 | 26.1216 | 261216
-34 | -29.2 | 24.46823 | 244682.3
-33 | -27.4 | 22.92967 | 229296.7
-32 | -25.6 | 21.4973 | 214973
-31 | -23.8 | 20.16318 | 201631.8
-30 | -22 | 18.92 | 189200
-29 | -20.2 | 17.76104 | 177610.4
-28 | -18.4 | 16.68013 | 166801.3
-27 | -16.6 | 15.67155 | 156715.5
-26 | -14.8 | 14.73006 | 147300.6
-25 | -13 | 13.85081 | 138508.1
-24 | -11.2 | 13.02935 | 130293.5
-23 | -9.4 | 12.26154 | 122615.4
-22 | -7.6 | 11.54358 | 115435.8
-21 | -5.8 | 10.87196 | 108719.6
-20 | -4 | 10.24343 | 102434.3
-19 | -2.2 | 9.65497 | 96549.7
-18 | -0.4 | 9.10382 | 91038.2
-17 | 1.4 | 8.5874 | 85874
-16 | 3.2 | 8.10333 | 81033.3
-15 | 5 | 7.64941 | 76494.1
-14 | 6.8 | 7.22359 | 72235.9
-13 | 8.6 | 6.82397 | 68239.7
-12 | 10.4 | 6.44881 | 64488.1
-11 | 12.2 | 6.09647 | 60964.7
-10 | 14 | 5.76544 | 57654.4
-9 | 15.8 | 5.45431 | 54543.1
-8 | 17.6 | 5.16178 | 51617.8
-7 | 19.4 | 4.88664 | 48866.4
-6 | 21.2 | 4.62775 | 46277.5
-5 | 23 | 4.38408 | 43840.8
-4 | 24.8 | 4.15464 | 41546.4
-3 | 26.6 | 3.93853 | 39385.3
-2 | 28.4 | 3.73491 | 37349.1
-1 | 30.2 | 3.54297 | 35429.7
0 | 32 | 3.362 | 33620
1 | 33.8 | 3.1913 | 31913
2 | 35.6 | 3.03025 | 30302.5
3 | 37.4 | 2.87823 | 28782.3
4 | 39.2 | 2.7347 | 27347
5 | 41 | 2.59914 | 25991.4
6 | 42.8 | 2.47107 | 24710.7
7 | 44.6 | 2.35003 | 23500.3
8 | 46.4 | 2.2356 | 22356
9 | 48.2 | 2.12738 | 21273.8
10 | 50 | 2.025 | 20250
11 | 51.8 | 1.92813 | 19281.3
12 | 53.6 | 1.83642 | 18364.2
13 | 55.4 | 1.74959 | 17495.9
14 | 57.2 | 1.66735 | 16673.5
15 | 59 | 1.58943 | 15894.3
16 | 60.8 | 1.51558 | 15155.8
17 | 62.6 | 1.44557 | 14455.7
18 | 64.4 | 1.37917 | 13791.7
19 | 66.2 | 1.3162 | 13162
20 | 68 | 1.25644 | 12564.4
21 | 69.8 | 1.19972 | 11997.2
22 | 71.6 | 1.14587 | 11458.7
23 | 73.4 | 1.09474 | 10947.4
24 | 75.2 | 1.04616 | 10461.6
25 | 77 | 1 | 10000
26 | 78.8 | 0.95638198 | 9563.8198
27 | 80.6 | 0.9148834 | 9148.834
28 | 82.4 | 0.87539217 | 8753.9217
29 | 84.2 | 0.83780252 | 8378.0252
30 | 86 | 0.80201469 | 8020.1469
31 | 87.8 | 0.76793449 | 7679.3449
32 | 89.6 | 0.73547302 | 7354.7302
33 | 91.4 | 0.70454635 | 7045.4635
34 | 93.2 | 0.67507522 | 6750.7522
35 | 95 | 0.64698476 | 6469.8476
36 | 96.8 | 0.62020424 | 6202.0424
37 | 98.6 | 0.59466682 | 5946.6682
38 | 100.4 | 0.57030935 | 5703.0935
39 | 102.2 | 0.5470721 | 5470.721
40 | 104 | 0.52489861 | 5248.9861
41 | 105.8 | 0.5037355 | 5037.355
42 | 107.6 | 0.48353225 | 4835.3225
43 | 109.4 | 0.46424109 | 4642.4109
44 | 111.2 | 0.44581679 | 4458.1679
45 | 113 | 0.42821656 | 4282.1656
46 | 114.8 | 0.41139988 | 4113.9988
47 | 116.6 | 0.39532839 | 3953.2839
48 | 118.4 | 0.37996575 | 3799.6575
49 | 120.2 | 0.36527755 | 3652.7755
50 | 122 | 0.35123117 | 3512.3117
51 | 123.8 | 0.33779571 | 3377.9571
52 | 125.6 | 0.32494189 | 3249.4189
53 | 127.4 | 0.31264192 | 3126.4192
54 | 129.2 | 0.30086947 | 3008.6947
55 | 131 | 0.28959957 | 2895.9957
56 | 132.8 | 0.27880852 | 2788.0852
57 | 134.6 | 0.26847384 | 2684.7384
58 | 136.4 | 0.25857419 | 2585.7419
59 | 138.2 | 0.24908932 | 2490.8932
60 | 140 | 0.24 | 2400
61 | 141.8 | 0.23128797 | 2312.8797
62 | 143.6 | 0.22293589 | 2229.3589
63 | 145.4 | 0.21492728 | 2149.2728
64 | 147.2 | 0.20724648 | 2072.4648
65 | 149 | 0.19987861 | 1998.7861
66 | 150.8 | 0.19280954 | 1928.0954
67 | 152.6 | 0.18602581 | 1860.2581
68 | 154.4 | 0.17951463 | 1795.1463
69 | 156.2 | 0.17326385 | 1732.6385
70 | 158 | 0.16726189 | 1672.6189
71 | 159.8 | 0.16149773 | 1614.9773
72 | 161.6 | 0.15596091 | 1559.6091
73 | 163.4 | 0.15064144 | 1506.4144
74 | 165.2 | 0.14552983 | 1455.2983
75 | 167 | 0.14061703 | 1406.1703
76 | 168.8 | 0.13589444 | 1358.9444
77 | 170.6 | 0.13135384 | 1313.5384
78 | 172.4 | 0.12698741 | 1269.8741
79 | 174.2 | 0.12278772 | 1227.8772
80 | 176 | 0.11874764 | 1187.4764
81 | 177.8 | 0.11486042 | 1148.6042
82 | 179.6 | 0.11111959 | 1111.1959
83 | 181.4 | 0.107519 | 1075.19
84 | 183.2 | 0.10405277 | 1040.5277
85 | 185 | 0.10071529 | 1007.1529
86 | 186.8 | 0.09750123 | 975.0123
87 | 188.6 | 0.09440547 | 944.0547
88 | 190.4 | 0.09142314 | 914.2314
89 | 192.2 | 0.0885496 | 885.496
90 | 194 | 0.08578038 | 857.8038
91 | 195.8 | 0.08311126 | 831.1126
92 | 197.6 | 0.08053817 | 805.3817
93 | 199.4 | 0.07805725 | 780.5725
94 | 201.2 | 0.07566479 | 756.6479
95 | 203 | 0.07335725 | 733.5725
96 | 204.8 | 0.07113124 | 711.3124
97 | 206.6 | 0.06898354 | 689.8354
98 | 208.4 | 0.06691106 | 669.1106
99 | 210.2 | 0.06491082 | 649.1082
100 | 212 | 0.06298 | 629.8
101 | 213.8 | 0.06111589 | 611.1589
102 | 215.6 | 0.05931591 | 593.1591
103 | 217.4 | 0.05757755 | 575.7755
104 | 219.2 | 0.05589847 | 558.9847
105 | 221 | 0.05427636 | 542.7636
106 | 222.8 | 0.05270907 | 527.0907
107 | 224.6 | 0.0511945 | 511.945
108 | 226.4 | 0.04973065 | 497.3065
109 | 228.2 | 0.04831562 | 483.1562
110 | 230 | 0.04694755 | 469.4755
111 | 231.8 | 0.0456247 | 456.247
112 | 233.6 | 0.04434538 | 443.4538
113 | 235.4 | 0.04310796 | 431.0796
114 | 237.2 | 0.04191091 | 419.1091
115 | 239 | 0.04075273 | 407.5273
116 | 240.8 | 0.03963199 | 396.3199
117 | 242.6 | 0.03854734 | 385.4734
118 | 244.4 | 0.03749744 | 374.9744
119 | 246.2 | 0.03648105 | 364.8105
120 | 248 | 0.03549696 | 354.9696
121 | 249.8 | 0.034544 | 345.44
122 | 251.6 | 0.03362106 | 336.2106
123 | 253.4 | 0.03272706 | 327.2706
124 | 255.2 | 0.03186098 | 318.6098
125 | 257 | 0.03102183 | 310.2183
126 | 258.8 | 0.03020866 | 302.0866
127 | 260.6 | 0.02942056 | 294.2056
128 | 262.4 | 0.02865665 | 286.5665
129 | 264.2 | 0.02791609 | 279.1609
130 | 266 | 0.02719807 | 271.9807
131 | 267.8 | 0.02650181 | 265.0181
132 | 269.6 | 0.02582656 | 258.2656
133 | 271.4 | 0.02517161 | 251.7161
134 | 273.2 | 0.02453624 | 245.3624
135 | 275 | 0.02391981 | 239.1981
136 | 276.8 | 0.02332167 | 233.2167
137 | 278.6 | 0.0227412 | 227.412
138 | 280.4 | 0.02217781 | 221.7781
139 | 282.2 | 0.02163093 | 216.3093
140 | 284 | 0.0211 | 211
141 | 285.8 | 0.02057626 | 205.7626
142 | 287.6 | 0.02006815 | 200.6815
143 | 289.4 | 0.01957512 | 195.7512
144 | 291.2 | 0.01909665 | 190.9665
145 | 293 | 0.01863225 | 186.3225
146 | 294.8 | 0.01818142 | 181.8142
147 | 296.6 | 0.0177437 | 177.437
148 | 298.4 | 0.01731866 | 173.1866
149 | 300.2 | 0.01690585 | 169.0585
150 | 302 | 0.01650487 | 165.0487
151 | 303.8 | 0.01611533 | 161.1533
152 | 305.6 | 0.01573683 | 157.3683
153 | 307.4 | 0.01536903 | 153.6903
154 | 309.2 | 0.01501155 | 150.1155
155 | 311 | 0.01466408 | 146.6408
156 | 312.8 | 0.01432627 | 143.2627
157 | 314.6 | 0.01399781 | 139.9781
158 | 316.4 | 0.01367841 | 136.7841
159 | 318.2 | 0.01336777 | 133.6777
160 | 320 | 0.01306561 | 130.6561
161 | 321.8 | 0.01277167 | 127.7167
162 | 323.6 | 0.01248567 | 124.8567
163 | 325.4 | 0.01220737 | 122.0737
164 | 327.2 | 0.01193653 | 119.3653
165 | 329 | 0.01167292 | 116.7292
166 | 330.8 | 0.0114163 | 114.163
167 | 332.6 | 0.01116647 | 111.6647
168 | 334.4 | 0.01092321 | 109.2321
169 | 336.2 | 0.01068632 | 106.8632
170 | 338 | 0.01045562 | 104.5562
171 | 339.8 | 0.0102309 | 102.309
172 | 341.6 | 0.01001199 | 100.1199
173 | 343.4 | 0.00979871 | 97.9871
174 | 345.2 | 0.00959089 | 95.9089
175 | 347 | 0.00938838 | 93.8838
176 | 348.8 | 0.00919101 | 91.9101
177 | 350.6 | 0.00899864 | 89.9864
178 | 352.4 | 0.0088111 | 88.111
179 | 354.2 | 0.00862827 | 86.2827
180 | 356 | 0.00845 | 84.5
181 | 357.8 | 0.00827616 | 82.7616
182 | 359.6 | 0.00810663 | 81.0663
183 | 361.4 | 0.00794127 | 79.4127
184 | 363.2 | 0.00777998 | 77.7998
185 | 365 | 0.00762262 | 76.2262
186 | 366.8 | 0.0074691 | 74.691
187 | 368.6 | 0.0073193 | 73.193
188 | 370.4 | 0.00717311 | 71.7311
189 | 372.2 | 0.00703044 | 70.3044
190 | 374 | 0.00689119 | 68.9119
191 | 375.8 | 0.00675526 | 67.5526
192 | 377.6 | 0.00662255 | 66.2255
193 | 379.4 | 0.00649299 | 64.9299
194 | 381.2 | 0.00636648 | 63.6648
195 | 383 | 0.00624293 | 62.4293
196 | 384.8 | 0.00612228 | 61.2228
197 | 386.6 | 0.00600443 | 60.0443
198 | 388.4 | 0.00588932 | 58.8932
199 | 390.2 | 0.00577686 | 57.7686
200 | 392 | 0.005667 | 56.67
201 | 393.8 | 0.00555965 | 55.5965
202 | 395.6 | 0.00545475 | 54.5475
203 | 397.4 | 0.00535224 | 53.5224
204 | 399.2 | 0.00525205 | 52.5205
205 | 401 | 0.00515412 | 51.5412
206 | 402.8 | 0.00505839 | 50.5839
207 | 404.6 | 0.00496481 | 49.6481
208 | 406.4 | 0.00487332 | 48.7332
209 | 408.2 | 0.00478385 | 47.8385
210 | 410 | 0.00469637 | 46.9637
211 | 411.8 | 0.00461082 | 46.1082
212 | 413.6 | 0.00452716 | 45.2716
213 | 415.4 | 0.00444532 | 44.4532
214 | 417.2 | 0.00436527 | 43.6527
215 | 419 | 0.00428695 | 42.8695
216 | 420.8 | 0.00421034 | 42.1034
217 | 422.6 | 0.00413538 | 41.3538
218 | 424.4 | 0.00406203 | 40.6203
219 | 426.2 | 0.00399025 | 39.9025
220 | 428 | 0.00392 | 39.2