## Curve
EI Sensor Technologies
Resistance Versus Temperature Table
P/N EL4154J333 Revision “0”
Resistance @ +25°C = 33,000 Ω
Temperature | Temperature | Resistance Ratio | Resistance
(°C) | (°F) | (R@x°C/R@+25°C) | (Ω Nominal)
-55 | -67 | 121.74 | 4017420
-54 | -65.2 | 112.760325 | 3721090.725
-53 | -63.4 | 104.498653 | 3448455.549
-52 | -61.6 | 96.893337 | 3197480.121
-51 | -59.8 | 89.88837 | 2966316.21
-50 | -58 | 83.432847 | 2753283.951
-49 | -56.2 | 77.480463 | 2556855.279
-48 | -54.4 | 71.989078 | 2375639.574
-47 | -52.6 | 66.920317 | 2208370.461
-46 | -50.8 | 62.239213 | 2053894.029
-45 | -49 | 57.913888 | 1911158.304
-44 | -47.2 | 53.915261 | 1779203.613
-43 | -45.4 | 50.216786 | 1657153.938
-42 | -43.6 | 46.794225 | 1544209.425
-41 | -41.8 | 43.625424 | 1439638.992
-40 | -40 | 40.690133 | 1342774.389
-39 | -38.2 | 37.969826 | 1253004.258
-38 | -36.4 | 35.447547 | 1169769.051
-37 | -34.6 | 33.10777 | 1092556.41
-36 | -32.8 | 30.936268 | 1020896.844
-35 | -31 | 28.92 | 954360
-34 | -29.2 | 27.047006 | 892551.198
-33 | -27.4 | 25.30631 | 835108.23
-32 | -25.6 | 23.687835 | 781698.555
-31 | -23.8 | 22.182326 | 732016.758
-30 | -22 | 20.781277 | 685782.141
-29 | -20.2 | 19.476867 | 642736.611
-28 | -18.4 | 18.2619 | 602642.7
-27 | -16.6 | 17.129757 | 565281.981
-26 | -14.8 | 16.07434 | 530453.22
-25 | -13 | 15.090033 | 497971.089
-24 | -11.2 | 14.17166 | 467664.78
-23 | -9.4 | 13.314448 | 439376.784
-22 | -7.6 | 12.513994 | 412961.802
-21 | -5.8 | 11.766237 | 388285.821
-20 | -4 | 11.067423 | 365224.959
-19 | -2.2 | 10.414088 | 343664.904
-18 | -0.4 | 9.803029 | 323499.957
-17 | 1.4 | 9.231287 | 304632.471
-16 | 3.2 | 8.696121 | 286971.993
-15 | 5 | 8.195 | 270435
-14 | 6.8 | 7.725577 | 254944.041
-13 | 8.6 | 7.28568 | 240427.44
-12 | 10.4 | 6.873297 | 226818.801
-11 | 12.2 | 6.486563 | 214056.579
-10 | 14 | 6.123747 | 202083.651
-9 | 15.8 | 5.783247 | 190847.151
-8 | 17.6 | 5.463573 | 180297.909
-7 | 19.4 | 5.163343 | 170390.319
-6 | 21.2 | 4.881273 | 161082.009
-5 | 23 | 4.616172 | 152333.676
-4 | 24.8 | 4.36693 | 144108.69
-3 | 26.6 | 4.132518 | 136373.094
-2 | 28.4 | 3.911977 | 129095.241
-1 | 30.2 | 3.704414 | 122245.662
0 | 32 | 3.509 | 115797
1 | 33.8 | 3.325211 | 109731.963
2 | 35.6 | 3.152047 | 104017.551
3 | 37.4 | 2.988841 | 98631.753
4 | 39.2 | 2.834971 | 93554.043
5 | 41 | 2.689855 | 88765.215
6 | 42.8 | 2.552951 | 84247.383
7 | 44.6 | 2.423753 | 79983.849
8 | 46.4 | 2.30179 | 75959.07
9 | 48.2 | 2.186619 | 72158.427
10 | 50 | 2.07783 | 68568.39
11 | 51.8 | 1.975036 | 65176.188
12 | 53.6 | 1.877877 | 61969.941
13 | 55.4 | 1.786017 | 58938.561
14 | 57.2 | 1.699141 | 56071.653
15 | 59 | 1.616953 | 53359.449
16 | 60.8 | 1.539177 | 50792.841
17 | 62.6 | 1.465554 | 48363.282
18 | 64.4 | 1.395844 | 46062.852
19 | 66.2 | 1.329817 | 43883.961
20 | 68 | 1.267263 | 41819.679
21 | 69.8 | 1.207981 | 39863.373
22 | 71.6 | 1.151783 | 38008.839
23 | 73.4 | 1.098496 | 36250.368
24 | 75.2 | 1.047953 | 34582.449
25 | 77 | 1 | 33000
26 | 78.8 | 0.954492 | 31498.236
27 | 80.6 | 0.911292 | 30072.636
28 | 82.4 | 0.870273 | 28719.009
29 | 84.2 | 0.831313 | 27433.329
30 | 86 | 0.794299 | 26211.867
31 | 87.8 | 0.759125 | 25051.125
32 | 89.6 | 0.725691 | 23947.803
33 | 91.4 | 0.693901 | 22898.733
34 | 93.2 | 0.663668 | 21901.044
35 | 95 | 0.634908 | 20951.964
36 | 96.8 | 0.607542 | 20048.886
37 | 98.6 | 0.581496 | 19189.368
38 | 100.4 | 0.556699 | 18371.067
39 | 102.2 | 0.533087 | 17591.871
40 | 104 | 0.510596 | 16849.668
41 | 105.8 | 0.489169 | 16142.577
42 | 107.6 | 0.46875 | 15468.75
43 | 109.4 | 0.449286 | 14826.438
44 | 111.2 | 0.43073 | 14214.09
45 | 113 | 0.413033 | 13630.089
46 | 114.8 | 0.396153 | 13073.049
47 | 116.6 | 0.380048 | 12541.584
48 | 118.4 | 0.364678 | 12034.374
49 | 120.2 | 0.350007 | 11550.231
50 | 122 | 0.336 | 11088
51 | 123.8 | 0.322623 | 10646.559
52 | 125.6 | 0.309846 | 10224.918
53 | 127.4 | 0.297638 | 9822.054
54 | 129.2 | 0.285972 | 9437.076
55 | 131 | 0.274821 | 9069.093
56 | 132.8 | 0.264161 | 8717.313
57 | 134.6 | 0.253966 | 8380.878
58 | 136.4 | 0.244215 | 8059.095
59 | 138.2 | 0.234887 | 7751.271
60 | 140 | 0.225961 | 7456.713
61 | 141.8 | 0.217417 | 7174.761
62 | 143.6 | 0.209239 | 6904.887
63 | 145.4 | 0.201408 | 6646.464
64 | 147.2 | 0.193909 | 6398.997
65 | 149 | 0.186725 | 6161.925
66 | 150.8 | 0.179843 | 5934.819
67 | 152.6 | 0.173247 | 5717.151
68 | 154.4 | 0.166926 | 5508.558
69 | 156.2 | 0.160866 | 5308.578
70 | 158 | 0.155054 | 5116.782
71 | 159.8 | 0.149481 | 4932.873
72 | 161.6 | 0.144135 | 4756.455
73 | 163.4 | 0.139006 | 4587.198
74 | 165.2 | 0.134084 | 4424.772
75 | 167 | 0.12936 | 4268.88
76 | 168.8 | 0.124826 | 4119.258
77 | 170.6 | 0.120473 | 3975.609
78 | 172.4 | 0.116291 | 3837.603
79 | 174.2 | 0.112274 | 3705.042
80 | 176 | 0.108414 | 3577.662
81 | 177.8 | 0.104704 | 3455.232
82 | 179.6 | 0.101139 | 3337.587
83 | 181.4 | 0.097712 | 3224.496
84 | 183.2 | 0.094417 | 3115.761
85 | 185 | 0.091248 | 3011.184
86 | 186.8 | 0.0882 | 2910.6
87 | 188.6 | 0.085268 | 2813.844
88 | 190.4 | 0.082447 | 2720.751
89 | 192.2 | 0.079732 | 2631.156
90 | 194 | 0.077119 | 2544.927
91 | 195.8 | 0.074604 | 2461.932
92 | 197.6 | 0.072182 | 2382.006
93 | 199.4 | 0.06985 | 2305.05
94 | 201.2 | 0.067605 | 2230.965
95 | 203 | 0.065441 | 2159.553
96 | 204.8 | 0.063357 | 2090.781
97 | 206.6 | 0.061349 | 2024.517
98 | 208.4 | 0.059414 | 1960.662
99 | 210.2 | 0.057548 | 1899.084
100 | 212 | 0.05575 | 1839.75
101 | 213.8 | 0.054016 | 1782.528
102 | 215.6 | 0.052344 | 1727.352
103 | 217.4 | 0.050731 | 1674.123
104 | 219.2 | 0.049176 | 1622.808
105 | 221 | 0.047675 | 1573.275
106 | 222.8 | 0.046227 | 1525.491
107 | 224.6 | 0.044829 | 1479.357
108 | 226.4 | 0.04348 | 1434.84
109 | 228.2 | 0.042178 | 1391.874
110 | 230 | 0.04092 | 1350.36
111 | 231.8 | 0.039706 | 1310.298
112 | 233.6 | 0.038533 | 1271.589
113 | 235.4 | 0.0374 | 1234.2
114 | 237.2 | 0.036306 | 1198.098
115 | 239 | 0.035249 | 1163.217
116 | 240.8 | 0.034227 | 1129.491
117 | 242.6 | 0.033239 | 1096.887
118 | 244.4 | 0.032284 | 1065.372
119 | 246.2 | 0.031361 | 1034.913
120 | 248 | 0.030469 | 1005.477
121 | 249.8 | 0.029606 | 976.998
122 | 251.6 | 0.028771 | 949.443
123 | 253.4 | 0.027963 | 922.779
124 | 255.2 | 0.027182 | 897.006
125 | 257 | 0.026426 | 872.058
126 | 258.8 | 0.025694 | 847.902
127 | 260.6 | 0.024986 | 824.538
128 | 262.4 | 0.024301 | 801.933
129 | 264.2 | 0.023637 | 780.021
130 | 266 | 0.022995 | 758.835
131 | 267.8 | 0.022373 | 738.309
132 | 269.6 | 0.02177 | 718.41
133 | 271.4 | 0.021186 | 699.138
134 | 273.2 | 0.020621 | 680.493
135 | 275 | 0.020073 | 662.409
136 | 276.8 | 0.019542 | 644.886
137 | 278.6 | 0.019027 | 627.891
138 | 280.4 | 0.018528 | 611.424
139 | 282.2 | 0.018045 | 595.485
140 | 284 | 0.017576 | 580.008
141 | 285.8 | 0.017121 | 564.993
142 | 287.6 | 0.01668 | 550.44
143 | 289.4 | 0.016253 | 536.349
144 | 291.2 | 0.015838 | 522.654
145 | 293 | 0.015435 | 509.355
146 | 294.8 | 0.015045 | 496.485
147 | 296.6 | 0.014666 | 483.978
148 | 298.4 | 0.014298 | 471.834
149 | 300.2 | 0.013941 | 460.053
150 | 302 | 0.013595 | 448.635
151 | 303.8 | 0.013255 | 437.415
152 | 305.6 | 0.012924 | 426.492
153 | 307.4 | 0.012604 | 415.932
154 | 309.2 | 0.012293 | 405.669
155 | 311 | 0.01199 | 395.67
156 | 312.8 | 0.011697 | 386.001
157 | 314.6 | 0.011412 | 376.596
158 | 316.4 | 0.011135 | 367.455
159 | 318.2 | 0.010866 | 358.578
160 | 320 | 0.010605 | 349.965
161 | 321.8 | 0.010351 | 341.583
162 | 323.6 | 0.010105 | 333.465
163 | 325.4 | 0.009865 | 325.545
164 | 327.2 | 0.009632 | 317.856
165 | 329 | 0.009405 | 310.365
166 | 330.8 | 0.009185 | 303.105
167 | 332.6 | 0.008971 | 296.043
168 | 334.4 | 0.008763 | 289.179
169 | 336.2 | 0.00856 | 282.48
170 | 338 | 0.008363 | 275.979
171 | 339.8 | 0.008171 | 269.643
172 | 341.6 | 0.007985 | 263.505
173 | 343.4 | 0.007803 | 257.499
174 | 345.2 | 0.007627 | 251.691
175 | 347 | 0.007455 | 246.015
176 | 348.8 | 0.007288 | 240.504
177 | 350.6 | 0.007125 | 235.125
178 | 352.4 | 0.006966 | 229.878
179 | 354.2 | 0.006812 | 224.796
180 | 356 | 0.006662 | 219.846
181 | 357.8 | 0.006515 | 214.995
182 | 359.6 | 0.006373 | 210.309
183 | 361.4 | 0.006234 | 205.722
184 | 363.2 | 0.006099 | 201.267
185 | 365 | 0.005967 | 196.911
186 | 366.8 | 0.005838 | 192.654
187 | 368.6 | 0.005713 | 188.529
188 | 370.4 | 0.005591 | 184.503
189 | 372.2 | 0.005472 | 180.576
190 | 374 | 0.005357 | 176.781
191 | 375.8 | 0.005244 | 173.052
192 | 377.6 | 0.005133 | 169.389
193 | 379.4 | 0.005026 | 165.858
194 | 381.2 | 0.004921 | 162.393
195 | 383 | 0.004819 | 159.027
196 | 384.8 | 0.00472 | 155.76
197 | 386.6 | 0.004622 | 152.526
198 | 388.4 | 0.004528 | 149.424
199 | 390.2 | 0.004435 | 146.355
200 | 392 | 0.004345 | 143.385
201 | 393.8 | 0.004257 | 140.481
202 | 395.6 | 0.004171 | 137.643
203 | 397.4 | 0.004087 | 134.871
204 | 399.2 | 0.004005 | 132.165
205 | 401 | 0.003925 | 129.525
206 | 402.8 | 0.003847 | 126.951
207 | 404.6 | 0.003771 | 124.443
208 | 406.4 | 0.003697 | 122.001
209 | 408.2 | 0.003624 | 119.592
210 | 410 | 0.003554 | 117.282
211 | 411.8 | 0.003484 | 114.972
212 | 413.6 | 0.003417 | 112.761
213 | 415.4 | 0.003351 | 110.583
214 | 417.2 | 0.003286 | 108.438
215 | 419 | 0.003223 | 106.359
216 | 420.8 | 0.003161 | 104.313
217 | 422.6 | 0.003101 | 102.333
218 | 424.4 | 0.003042 | 100.386
219 | 426.2 | 0.002985 | 98.505
220 | 428 | 0.002929 | 96.657