## Curve
EI Sensor Technologies
Resistance Versus Temperature Table
P/N EPT230R222 Revision “0”
Resistance @ +25°C = 2,252 Ω
Temperature | Temperature | Resistance Ratio | Resistance
(°C) | (°F) | (R@x°C/R@+25°C) | (Ω Nominal)
-55 | -67 | 107.4707 | 242024
-54 | -65.2 | 98.91415 | 222754.7
-53 | -63.4 | 91.11536 | 205191.8
-52 | -61.6 | 84.00104 | 189170.3
-51 | -59.8 | 77.50553 | 174542.5
-50 | -58 | 71.57 | 161175.64
-49 | -56.2 | 66.14163 | 148950.9
-48 | -54.4 | 61.17299 | 137761.6
-47 | -52.6 | 56.62144 | 127511.5
-46 | -50.8 | 52.44863 | 118114.3
-45 | -49 | 48.62 | 109492.24
-44 | -47.2 | 45.10379 | 101573.7
-43 | -45.4 | 41.87265 | 94297.2
-42 | -43.6 | 38.9012 | 87605.5
-41 | -41.8 | 36.16652 | 81447
-40 | -40 | 33.64787 | 75775
-39 | -38.2 | 31.49023 | 70916
-38 | -36.4 | 29.4849 | 66400
-37 | -34.6 | 27.61945 | 62199
-36 | -32.8 | 25.88366 | 58290
-35 | -31 | 24.26821 | 54652
-34 | -29.2 | 22.76332 | 51263
-33 | -27.4 | 21.36101 | 48105
-32 | -25.6 | 20.05373 | 45161
-31 | -23.8 | 18.83481 | 42416
-30 | -22 | 17.6976 | 39855
-29 | -20.2 | 16.63544 | 37463
-28 | -18.4 | 15.64432 | 35231
-27 | -16.6 | 14.71758 | 33144
-26 | -14.8 | 13.85169 | 31194
-25 | -13 | 13.04218 | 29371
-24 | -11.2 | 12.28464 | 27665
-23 | -9.4 | 11.57593 | 26069
-22 | -7.6 | 10.91208 | 24574
-21 | -5.8 | 10.29041 | 23174
-20 | -4 | 9.708259 | 21863
-19 | -2.2 | 9.162078 | 20633
-18 | -0.4 | 8.650089 | 19480
-17 | 1.4 | 8.169627 | 18398
-16 | 3.2 | 7.718917 | 17383
-15 | 5 | 7.295737 | 16430
-14 | 6.8 | 6.898313 | 15535
-13 | 8.6 | 6.524423 | 14693
-12 | 10.4 | 6.173623 | 13903
-11 | 12.2 | 5.84325 | 13159
-10 | 14 | 5.53286 | 12460
-9 | 15.8 | 5.240675 | 11802
-8 | 17.6 | 4.965808 | 11183
-7 | 19.4 | 4.706483 | 10599
-6 | 21.2 | 4.4627 | 10050
-5 | 23 | 4.232682 | 9532
-4 | 24.8 | 4.015986 | 9044
-3 | 26.6 | 3.811279 | 8583
-2 | 28.4 | 3.618561 | 8149
-1 | 30.2 | 3.436945 | 7740
0 | 32 | 3.264997 | 7352.774
1 | 33.8 | 3.10302 | 6988
2 | 35.6 | 2.949822 | 6643
3 | 37.4 | 2.805062 | 6317
4 | 39.2 | 2.668295 | 6009
5 | 41 | 2.539076 | 5718
6 | 42.8 | 2.416963 | 5443
7 | 44.6 | 2.30151 | 5183
8 | 46.4 | 2.191829 | 4936
9 | 48.2 | 2.088366 | 4703
10 | 50 | 1.990231 | 4482
11 | 51.8 | 1.89698 | 4272
12 | 53.6 | 1.809059 | 4074
13 | 55.4 | 1.725577 | 3886
14 | 57.2 | 1.646092 | 3707
15 | 59 | 1.571048 | 3538
16 | 60.8 | 1.5 | 3378
17 | 62.6 | 1.432504 | 3226
18 | 64.4 | 1.368117 | 3081
19 | 66.2 | 1.307282 | 2944
20 | 68 | 1.249112 | 2813
21 | 69.8 | 1.19405 | 2689
22 | 71.6 | 1.142096 | 2572
23 | 73.4 | 1.092362 | 2460
24 | 75.2 | 1.044849 | 2353
25 | 77 | 1 | 2252
26 | 78.8 | 0.9573712 | 2156
27 | 80.6 | 0.9165187 | 2064
28 | 82.4 | 0.8778863 | 1977
29 | 84.2 | 0.8405861 | 1893
30 | 86 | 0.8055062 | 1814
31 | 87.8 | 0.7722025 | 1739
32 | 89.6 | 0.7402309 | 1667
33 | 91.4 | 0.7095915 | 1598
34 | 93.2 | 0.6807282 | 1533
35 | 95 | 0.6531972 | 1471
36 | 96.8 | 0.6265542 | 1411
37 | 98.6 | 0.6016874 | 1355
38 | 100.4 | 0.5777087 | 1301
39 | 102.2 | 0.5546181 | 1249
40 | 104 | 0.5324156 | 1199
41 | 105.8 | 0.5115453 | 1152
42 | 107.6 | 0.4915631 | 1107
43 | 109.4 | 0.4724689 | 1064
44 | 111.2 | 0.4542629 | 1023
45 | 113 | 0.4368117 | 983.7
46 | 114.8 | 0.4201155 | 946.1
47 | 116.6 | 0.4040853 | 910
48 | 118.4 | 0.3888099 | 875.6
49 | 120.2 | 0.3742007 | 842.7
50 | 122 | 0.3602131 | 811.2
51 | 123.8 | 0.3468028 | 781
52 | 125.6 | 0.3340142 | 752.2
53 | 127.4 | 0.321714 | 724.5
54 | 129.2 | 0.3099023 | 697.9
55 | 131 | 0.298579 | 672.4
56 | 132.8 | 0.2877886 | 648.1
57 | 134.6 | 0.2773979 | 624.7
58 | 136.4 | 0.2674956 | 602.4
59 | 138.2 | 0.2579041 | 580.8
60 | 140 | 0.2488011 | 560.3
61 | 141.8 | 0.2400089 | 540.5
62 | 143.6 | 0.2316163 | 521.6
63 | 145.4 | 0.2234902 | 503.3
64 | 147.2 | 0.2157194 | 485.8
65 | 149 | 0.2083037 | 469.1
66 | 150.8 | 0.2011101 | 452.9
67 | 152.6 | 0.1941829 | 437.3
68 | 154.4 | 0.187611 | 422.5
69 | 156.2 | 0.1813055 | 408.3
70 | 158 | 0.1751989 | 394.5479
71 | 159.8 | 0.1693162 | 381.3
72 | 161.6 | 0.1637211 | 368.7
73 | 163.4 | 0.1582149 | 356.3
74 | 165.2 | 0.1530195 | 344.6
75 | 167 | 0.1480018 | 333.3
76 | 168.8 | 0.143206 | 322.5
77 | 170.6 | 0.1384991 | 311.9
78 | 172.4 | 0.1340142 | 301.8
79 | 174.2 | 0.1297069 | 292.1
80 | 176 | 0.1254885 | 282.6
81 | 177.8 | 0.121492 | 273.6
82 | 179.6 | 0.1177176 | 265.1
83 | 181.4 | 0.1139876 | 256.7
84 | 183.2 | 0.1103908 | 248.6
85 | 185 | 0.107016 | 241
86 | 186.8 | 0.1036856 | 233.5
87 | 188.6 | 0.1004885 | 226.3
88 | 190.4 | 0.09738011 | 219.3
89 | 192.2 | 0.09440497 | 212.6
90 | 194 | 0.09156306 | 206.2
91 | 195.8 | 0.08876554 | 199.9
92 | 197.6 | 0.08610124 | 193.9
93 | 199.4 | 0.08352575 | 188.1
94 | 201.2 | 0.08103908 | 182.5
95 | 203 | 0.07864121 | 177.1
96 | 204.8 | 0.07633215 | 171.9
97 | 206.6 | 0.0741119 | 166.9
98 | 208.4 | 0.07198046 | 162.1
99 | 210.2 | 0.06984902 | 157.3
100 | 212 | 0.0678508 | 152.8
101 | 213.8 | 0.06589698 | 148.4
102 | 215.6 | 0.06403197 | 144.2
103 | 217.4 | 0.06221137 | 140.1
104 | 219.2 | 0.06047957 | 136.2
105 | 221 | 0.05874778 | 132.3
106 | 222.8 | 0.0571048 | 128.6
107 | 224.6 | 0.05555062 | 125.1
108 | 226.4 | 0.05399645 | 121.6
109 | 228.2 | 0.05248668 | 118.2
110 | 230 | 0.05106572 | 115
111 | 231.8 | 0.04968917 | 111.9
112 | 233.6 | 0.04831261 | 108.8
113 | 235.4 | 0.04702487 | 105.9
114 | 237.2 | 0.04573712 | 103
115 | 239 | 0.04453819 | 100.3
116 | 240.8 | 0.04333925 | 97.6
117 | 242.6 | 0.04218917 | 95.01
118 | 244.4 | 0.04107904 | 92.51
119 | 246.2 | 0.04 | 90.08
120 | 248 | 0.03896092 | 87.74
121 | 249.8 | 0.03793961 | 85.44
122 | 251.6 | 0.03695826 | 83.23
123 | 253.4 | 0.03600799 | 81.09
124 | 255.2 | 0.03508881 | 79.02
125 | 257 | 0.03419183 | 77
126 | 258.8 | 0.03332149 | 75.04
127 | 260.6 | 0.0324778 | 73.14
128 | 262.4 | 0.03166075 | 71.3
129 | 264.2 | 0.03087034 | 69.52
130 | 266 | 0.03010213 | 67.79
131 | 267.8 | 0.02935169 | 66.1
132 | 269.6 | 0.02862789 | 64.47
133 | 271.4 | 0.02792185 | 62.88
134 | 273.2 | 0.02723801 | 61.34
135 | 275 | 0.02658082 | 59.86