## Curve
EI Sensor Technologies
Resistance Versus Temperature Table
P/N EPT230R302 Revision “0”
Resistance @ +25°C = 3,000 Ω
Temperature | Temperature | Resistance Ratio | Resistance
(°C) | (°F) | (R@x°C/R@+25°C) | (Ω Nominal)
-55 | -67 | 107.4707 | 322412.1
-54 | -65.2 | 98.91415 | 296742.5
-53 | -63.4 | 91.11536 | 273346.1
-52 | -61.6 | 84.00104 | 252003.1
-51 | -59.8 | 77.50553 | 232516.6
-50 | -58 | 71.57 | 214710
-49 | -56.2 | 66.14163 | 198424.9
-48 | -54.4 | 61.17299 | 183519
-47 | -52.6 | 56.62144 | 169864.3
-46 | -50.8 | 52.44863 | 157345.9
-45 | -49 | 48.62 | 145860
-44 | -47.2 | 45.10379 | 135311.4
-43 | -45.4 | 41.87265 | 125617.9
-42 | -43.6 | 38.9012 | 116703.6
-41 | -41.8 | 36.16652 | 108499.6
-40 | -40 | 33.64787 | 100943.6
-39 | -38.2 | 31.49023 | 94470.69
-38 | -36.4 | 29.4849 | 88454.71
-37 | -34.6 | 27.61945 | 82858.35
-36 | -32.8 | 25.88366 | 77650.98
-35 | -31 | 24.26821 | 72804.62
-34 | -29.2 | 22.76332 | 68289.96
-33 | -27.4 | 21.36101 | 64083.04
-32 | -25.6 | 20.05373 | 60161.19
-31 | -23.8 | 18.83481 | 56504.44
-30 | -22 | 17.6976 | 53092.81
-29 | -20.2 | 16.63544 | 49906.31
-28 | -18.4 | 15.64432 | 46932.95
-27 | -16.6 | 14.71758 | 44152.75
-26 | -14.8 | 13.85169 | 41555.06
-25 | -13 | 13.04218 | 39126.55
-24 | -11.2 | 12.28464 | 36853.91
-23 | -9.4 | 11.57593 | 34727.8
-22 | -7.6 | 10.91208 | 32736.23
-21 | -5.8 | 10.29041 | 30871.23
-20 | -4 | 9.708259 | 29124.78
-19 | -2.2 | 9.162078 | 27486.23
-18 | -0.4 | 8.650089 | 25950.27
-17 | 1.4 | 8.169627 | 24508.88
-16 | 3.2 | 7.718917 | 23156.75
-15 | 5 | 7.295737 | 21887.21
-14 | 6.8 | 6.898313 | 20694.94
-13 | 8.6 | 6.524423 | 19573.27
-12 | 10.4 | 6.173623 | 18520.87
-11 | 12.2 | 5.84325 | 17529.75
-10 | 14 | 5.53286 | 16598.58
-9 | 15.8 | 5.240675 | 15722.02
-8 | 17.6 | 4.965808 | 14897.42
-7 | 19.4 | 4.706483 | 14119.45
-6 | 21.2 | 4.4627 | 13388.1
-5 | 23 | 4.232682 | 12698.05
-4 | 24.8 | 4.015986 | 12047.96
-3 | 26.6 | 3.811279 | 11433.84
-2 | 28.4 | 3.618561 | 10855.68
-1 | 30.2 | 3.436945 | 10310.83
0 | 32 | 3.264997 | 9794.992
1 | 33.8 | 3.10302 | 9309.059
2 | 35.6 | 2.949822 | 8849.467
3 | 37.4 | 2.805062 | 8415.187
4 | 39.2 | 2.668295 | 8004.885
5 | 41 | 2.539076 | 7617.229
6 | 42.8 | 2.416963 | 7250.888
7 | 44.6 | 2.30151 | 6904.529
8 | 46.4 | 2.191829 | 6575.488
9 | 48.2 | 2.088366 | 6265.098
10 | 50 | 1.990231 | 5970.693
11 | 51.8 | 1.89698 | 5690.941
12 | 53.6 | 1.809059 | 5427.176
13 | 55.4 | 1.725577 | 5176.732
14 | 57.2 | 1.646092 | 4938.277
15 | 59 | 1.571048 | 4713.144
16 | 60.8 | 1.5 | 4500
17 | 62.6 | 1.432504 | 4297.513
18 | 64.4 | 1.368117 | 4104.352
19 | 66.2 | 1.307282 | 3921.847
20 | 68 | 1.249112 | 3747.336
21 | 69.8 | 1.19405 | 3582.149
22 | 71.6 | 1.142096 | 3426.288
23 | 73.4 | 1.092362 | 3277.087
24 | 75.2 | 1.044849 | 3134.547
25 | 77 | 1 | 3000
26 | 78.8 | 0.9573712 | 2872.114
27 | 80.6 | 0.9165187 | 2749.556
28 | 82.4 | 0.8778863 | 2633.659
29 | 84.2 | 0.8405861 | 2521.758
30 | 86 | 0.8055062 | 2416.519
31 | 87.8 | 0.7722025 | 2316.607
32 | 89.6 | 0.7402309 | 2220.693
33 | 91.4 | 0.7095915 | 2128.774
34 | 93.2 | 0.6807282 | 2042.185
35 | 95 | 0.6531972 | 1959.591
36 | 96.8 | 0.6265542 | 1879.663
37 | 98.6 | 0.6016874 | 1805.062
38 | 100.4 | 0.5777087 | 1733.126
39 | 102.2 | 0.5546181 | 1663.854
40 | 104 | 0.5324156 | 1597.247
41 | 105.8 | 0.5115453 | 1534.636
42 | 107.6 | 0.4915631 | 1474.689
43 | 109.4 | 0.4724689 | 1417.407
44 | 111.2 | 0.4542629 | 1362.789
45 | 113 | 0.4368117 | 1310.435
46 | 114.8 | 0.4201155 | 1260.346
47 | 116.6 | 0.4040853 | 1212.256
48 | 118.4 | 0.3888099 | 1166.43
49 | 120.2 | 0.3742007 | 1122.602
50 | 122 | 0.3602131 | 1080.639
51 | 123.8 | 0.3468028 | 1040.409
52 | 125.6 | 0.3340142 | 1002.043
53 | 127.4 | 0.321714 | 965.1421
54 | 129.2 | 0.3099023 | 929.7069
55 | 131 | 0.298579 | 895.7371
56 | 132.8 | 0.2877886 | 863.3659
57 | 134.6 | 0.2773979 | 832.1936
58 | 136.4 | 0.2674956 | 802.4867
59 | 138.2 | 0.2579041 | 773.7123
60 | 140 | 0.2488011 | 746.4032
61 | 141.8 | 0.2400089 | 720.0266
62 | 143.6 | 0.2316163 | 694.849
63 | 145.4 | 0.2234902 | 670.4707
64 | 147.2 | 0.2157194 | 647.1581
65 | 149 | 0.2083037 | 624.9112
66 | 150.8 | 0.2011101 | 603.3304
67 | 152.6 | 0.1941829 | 582.5488
68 | 154.4 | 0.187611 | 562.833
69 | 156.2 | 0.1813055 | 543.9165
70 | 158 | 0.1751989 | 525.5967
71 | 159.8 | 0.1693162 | 507.9485
72 | 161.6 | 0.1637211 | 491.1634
73 | 163.4 | 0.1582149 | 474.6448
74 | 165.2 | 0.1530195 | 459.0586
75 | 167 | 0.1480018 | 444.0053
76 | 168.8 | 0.143206 | 429.6181
77 | 170.6 | 0.1384991 | 415.4973
78 | 172.4 | 0.1340142 | 402.0426
79 | 174.2 | 0.1297069 | 389.1208
80 | 176 | 0.1254885 | 376.4654
81 | 177.8 | 0.121492 | 364.476
82 | 179.6 | 0.1177176 | 353.1528
83 | 181.4 | 0.1139876 | 341.9627
84 | 183.2 | 0.1103908 | 331.1723
85 | 185 | 0.107016 | 321.048
86 | 186.8 | 0.1036856 | 311.0568
87 | 188.6 | 0.1004885 | 301.4654
88 | 190.4 | 0.09738011 | 292.1403
89 | 192.2 | 0.09440497 | 283.2149
90 | 194 | 0.09156306 | 274.6892
91 | 195.8 | 0.08876554 | 266.2966
92 | 197.6 | 0.08610124 | 258.3037
93 | 199.4 | 0.08352575 | 250.5773
94 | 201.2 | 0.08103908 | 243.1172
95 | 203 | 0.07864121 | 235.9236
96 | 204.8 | 0.07633215 | 228.9964
97 | 206.6 | 0.0741119 | 222.3357
98 | 208.4 | 0.07198046 | 215.9414
99 | 210.2 | 0.06984902 | 209.5471
100 | 212 | 0.0678508 | 203.5524
101 | 213.8 | 0.06589698 | 197.6909
102 | 215.6 | 0.06403197 | 192.0959
103 | 217.4 | 0.06221137 | 186.6341
104 | 219.2 | 0.06047957 | 181.4387
105 | 221 | 0.05874778 | 176.2433
106 | 222.8 | 0.0571048 | 171.3144
107 | 224.6 | 0.05555062 | 166.6519
108 | 226.4 | 0.05399645 | 161.9893
109 | 228.2 | 0.05248668 | 157.46
110 | 230 | 0.05106572 | 153.1972
111 | 231.8 | 0.04968917 | 149.0675
112 | 233.6 | 0.04831261 | 144.9378
113 | 235.4 | 0.04702487 | 141.0746
114 | 237.2 | 0.04573712 | 137.2114
115 | 239 | 0.04453819 | 133.6146
116 | 240.8 | 0.04333925 | 130.0178
117 | 242.6 | 0.04218917 | 126.5675
118 | 244.4 | 0.04107904 | 123.2371
119 | 246.2 | 0.04 | 120
120 | 248 | 0.03896092 | 116.8828
121 | 249.8 | 0.03793961 | 113.8188
122 | 251.6 | 0.03695826 | 110.8748
123 | 253.4 | 0.03600799 | 108.024
124 | 255.2 | 0.03508881 | 105.2664
125 | 257 | 0.03419183 | 102.5755
126 | 258.8 | 0.03332149 | 99.96448
127 | 260.6 | 0.0324778 | 97.43339
128 | 262.4 | 0.03166075 | 94.98224
129 | 264.2 | 0.03087034 | 92.61101
130 | 266 | 0.03010213 | 90.30639
131 | 267.8 | 0.02935169 | 88.05506
132 | 269.6 | 0.02862789 | 85.88366
133 | 271.4 | 0.02792185 | 83.76554
134 | 273.2 | 0.02723801 | 81.71403
135 | 275 | 0.02658082 | 79.74245