## Curve
EI Sensor Technologies
Resistance Versus Temperature Table
P/N EPT254T503 Revision “0”
Resistance @ +25°C = 50,000 Ω
Temperature | Temperature | Resistance Ratio | Resistance
(°C) | (°F) | (R@x°C/R@+25°C) | (Ω Nominal)
-55 | -67 | 117.0449 | 5852242.6
-54 | -65.2 | 109.015 | 5450747.6
-53 | -63.4 | 101.5761 | 5078806.4
-52 | -61.6 | 94.68185 | 4734092.6
-51 | -59.8 | 88.2895 | 4414475.0
-50 | -58 | 82.36 | 4118000
-49 | -56.2 | 76.5156 | 3825779.8
-48 | -54.4 | 71.12356 | 3556178.1
-47 | -52.6 | 66.14604 | 3307302.2
-46 | -50.8 | 61.54859 | 3077429.4
-45 | -49 | 57.3 | 2865000
-44 | -47.2 | 53.36311 | 2668155.4
-43 | -45.4 | 49.72162 | 2486081.1
-42 | -43.6 | 46.35156 | 2317577.8
-41 | -41.8 | 43.23101 | 2161550.6
-40 | -40 | 40.34 | 2017000
-39 | -38.2 | 37.65458 | 1882729.1
-38 | -36.4 | 35.16466 | 1758232.9
-37 | -34.6 | 32.85481 | 1642740.4
-36 | -32.8 | 30.71092 | 1535546.2
-35 | -31 | 28.72 | 1436000
-34 | -29.2 | 26.8676 | 1343380.0
-33 | -27.4 | 25.14601 | 1257300.5
-32 | -25.6 | 23.54522 | 1177260.8
-31 | -23.8 | 22.05602 | 1102801.2
-30 | -22 | 20.67 | 1033500
-29 | -20.2 | 19.37463 | 968731.3
-28 | -18.4 | 18.16833 | 908416.5
-27 | -16.6 | 17.04446 | 852222.9
-26 | -14.8 | 15.99689 | 799844.6
-25 | -13 | 15.02 | 751000
-24 | -11.2 | 14.10917 | 705458.6
-23 | -9.4 | 13.25898 | 662948.8
-22 | -7.6 | 12.46503 | 623251.3
-21 | -5.8 | 11.72328 | 586163.8
-20 | -4 | 11.03 | 551500
-19 | -2.2 | 10.38089 | 519044.4
-18 | -0.4 | 9.773767 | 488688.4
-17 | 1.4 | 9.205684 | 460284.2
-16 | 3.2 | 8.673905 | 433695.3
-15 | 5 | 8.174 | 408700
-14 | 6.8 | 7.706901 | 385345.1
-13 | 8.6 | 7.269193 | 363459.7
-12 | 10.4 | 6.858862 | 342943.1
-11 | 12.2 | 6.474042 | 323702.1
-10 | 14 | 6.113 | 305650
-9 | 15.8 | 5.773753 | 288687.7
-8 | 17.6 | 5.455271 | 272763.5
-7 | 19.4 | 5.156166 | 257808.3
-6 | 21.2 | 4.875152 | 243757.6
-5 | 23 | 4.611 | 230550
-4 | 24.8 | 4.362459 | 218122.9
-3 | 26.6 | 4.128716 | 206435.8
-2 | 28.4 | 3.908809 | 195440.5
-1 | 30.2 | 3.701844 | 185092.2
0 | 32 | 3.507 | 175350
1 | 33.8 | 3.323458 | 166172.9
2 | 35.6 | 3.150536 | 157526.8
3 | 37.4 | 2.987562 | 149378.1
4 | 39.2 | 2.833911 | 141695.6
5 | 41 | 2.689 | 134450
6 | 42.8 | 2.552049 | 127602.4
7 | 44.6 | 2.422836 | 121141.8
8 | 46.4 | 2.300884 | 115044.2
9 | 48.2 | 2.185744 | 109287.2
10 | 50 | 2.077 | 103850
11 | 51.8 | 1.974452 | 98722.62
12 | 53.6 | 1.877502 | 93875.11
13 | 55.4 | 1.785815 | 89290.76
14 | 57.2 | 1.699079 | 84953.96
15 | 59 | 1.617 | 80850
16 | 60.8 | 1.539086 | 76954.32
17 | 62.6 | 1.465371 | 73268.54
18 | 64.4 | 1.395604 | 69780.2
19 | 66.2 | 1.329553 | 66477.66
20 | 68 | 1.267 | 63350
21 | 69.8 | 1.207786 | 60389.29
22 | 71.6 | 1.151649 | 57582.45
23 | 73.4 | 1.098414 | 54920.69
24 | 75.2 | 1.047916 | 52395.78
25 | 77 | 1 | 50000
26 | 78.8 | 0.9545179 | 47725.9
27 | 80.6 | 0.91133 | 45566.5
28 | 82.4 | 0.8703093 | 43515.47
29 | 84.2 | 0.8313367 | 41566.84
30 | 86 | 0.7943 | 39715
31 | 87.8 | 0.7591265 | 37956.32
32 | 89.6 | 0.7256915 | 36284.58
33 | 91.4 | 0.6939006 | 34695.03
34 | 93.2 | 0.6636646 | 33183.23
35 | 95 | 0.6349 | 31745
36 | 96.8 | 0.6076264 | 30381.32
37 | 98.6 | 0.5815 | 29075
38 | 100.4 | 0.5567681 | 27838.41
39 | 102.2 | 0.5330268 | 26651.34
40 | 104 | 0.5106 | 25530
41 | 105.8 | 0.4891681 | 24458.4
42 | 107.6 | 0.4687428 | 23437.14
43 | 109.4 | 0.4492719 | 22463.6
44 | 111.2 | 0.4307064 | 21535.32
45 | 113 | 0.413 | 20650
46 | 114.8 | 0.3961083 | 19805.41
47 | 116.6 | 0.3799902 | 18999.51
48 | 118.4 | 0.3646066 | 18230.33
49 | 120.2 | 0.3499206 | 17496.03
50 | 122 | 0.3359 | 16795
51 | 123.8 | 0.322521 | 16126.05
52 | 125.6 | 0.3097403 | 15487.02
53 | 127.4 | 0.2975283 | 14876.42
54 | 129.2 | 0.285857 | 14292.85
55 | 131 | 0.2747 | 13735
56 | 132.8 | 0.2640538 | 13202.69
57 | 134.6 | 0.2538726 | 12693.63
58 | 136.4 | 0.2441338 | 12206.69
59 | 138.2 | 0.2348163 | 11740.81
60 | 140 | 0.2259 | 11295
61 | 141.8 | 0.2173448 | 10867.24
62 | 143.6 | 0.209154 | 10457.7
63 | 145.4 | 0.2013102 | 10065.51
64 | 147.2 | 0.1937972 | 9689.862
65 | 149 | 0.1866 | 9330
66 | 150.8 | 0.1797128 | 8985.639
67 | 152.6 | 0.173112 | 8655.601
68 | 154.4 | 0.1667846 | 8339.228
69 | 156.2 | 0.1607178 | 8035.891
70 | 158 | 0.1549 | 7745
71 | 159.8 | 0.1493485 | 7467.425
72 | 161.6 | 0.1440227 | 7201.136
73 | 163.4 | 0.1389124 | 6945.622
74 | 165.2 | 0.1340079 | 6700.397
75 | 167 | 0.1293 | 6465
76 | 168.8 | 0.1247547 | 6237.736
77 | 170.6 | 0.1203898 | 6019.492
78 | 172.4 | 0.1161974 | 5809.87
79 | 174.2 | 0.1121698 | 5608.491
80 | 176 | 0.1083 | 5415
81 | 177.8 | 0.1045946 | 5229.731
82 | 179.6 | 0.101033 | 5051.648
83 | 181.4 | 0.09760886 | 4880.443
84 | 183.2 | 0.09431637 | 4715.819
85 | 185 | 0.09115 | 4557.5
86 | 186.8 | 0.08810671 | 4405.336
87 | 188.6 | 0.08517882 | 4258.941
88 | 190.4 | 0.08236144 | 4118.072
89 | 192.2 | 0.07964992 | 3982.496
90 | 194 | 0.07704 | 3852
91 | 195.8 | 0.07452939 | 3726.47
92 | 197.6 | 0.07211185 | 3605.592
93 | 199.4 | 0.06978353 | 3489.176
94 | 201.2 | 0.06754074 | 3377.037
95 | 203 | 0.06538 | 3269
96 | 204.8 | 0.06329911 | 3164.955
97 | 206.6 | 0.06129365 | 3064.682
98 | 208.4 | 0.05936057 | 2968.028
99 | 210.2 | 0.05749695 | 2874.848
100 | 212 | 0.0557 | 2785
101 | 213.8 | 0.05397009 | 2698.505
102 | 215.6 | 0.05230152 | 2615.076
103 | 217.4 | 0.05069185 | 2534.592
104 | 219.2 | 0.04913875 | 2456.937
105 | 221 | 0.04764 | 2382
106 | 222.8 | 0.04619336 | 2309.668
107 | 224.6 | 0.04479691 | 2239.845
108 | 226.4 | 0.04344869 | 2172.435
109 | 228.2 | 0.04214685 | 2107.342
110 | 230 | 0.04089 | 2044.5
111 | 231.8 | 0.03967666 | 1983.833
112 | 233.6 | 0.03850452 | 1925.226
113 | 235.4 | 0.037372 | 1868.6
114 | 237.2 | 0.03627761 | 1813.88
115 | 239 | 0.03522 | 1761
116 | 240.8 | 0.03420075 | 1710.038
117 | 242.6 | 0.03321536 | 1660.768
118 | 244.4 | 0.03226256 | 1613.128
119 | 246.2 | 0.03134114 | 1567.057
120 | 248 | 0.03045 | 1522.5
121 | 249.8 | 0.02958794 | 1479.397
122 | 251.6 | 0.02875391 | 1437.696
123 | 253.4 | 0.0279469 | 1397.345
124 | 255.2 | 0.02716591 | 1358.296
125 | 257 | 0.02641 | 1320.5
126 | 258.8 | 0.02567908 | 1283.954
127 | 260.6 | 0.02497144 | 1248.572
128 | 262.4 | 0.02428624 | 1214.312
129 | 264.2 | 0.02362269 | 1181.134
130 | 266 | 0.02298 | 1149
131 | 267.8 | 0.02235857 | 1117.929
132 | 269.6 | 0.02175652 | 1087.826
133 | 271.4 | 0.02117317 | 1058.658
134 | 273.2 | 0.02060786 | 1030.393
135 | 275 | 0.02006 | 1003