## Curve
EI Sensor Technologies
Resistance Versus Temperature Table
P/N ETL54J503 Revision “0”
Resistance @ +25°C = 50,000 Ω
Temperature | Temperature | Resistance Ratio | Resistance
(°C) | (°F) | (R@x°C/R@+25°C) | (Ω Nominal)
-55 | -67 | 121.74 | 6087000
-54 | -65.2 | 112.760325 | 5638016.25
-53 | -63.4 | 104.498653 | 5224932.65
-52 | -61.6 | 96.893337 | 4844666.85
-51 | -59.8 | 89.88837 | 4494418.5
-50 | -58 | 83.432847 | 4171642.35
-49 | -56.2 | 77.480463 | 3874023.15
-48 | -54.4 | 71.989078 | 3599453.9
-47 | -52.6 | 66.920317 | 3346015.85
-46 | -50.8 | 62.239213 | 3111960.65
-45 | -49 | 57.913888 | 2895694.4
-44 | -47.2 | 53.915261 | 2695763.05
-43 | -45.4 | 50.216786 | 2510839.3
-42 | -43.6 | 46.794225 | 2339711.25
-41 | -41.8 | 43.625424 | 2181271.2
-40 | -40 | 40.690133 | 2034506.65
-39 | -38.2 | 37.969826 | 1898491.3
-38 | -36.4 | 35.447547 | 1772377.35
-37 | -34.6 | 33.10777 | 1655388.5
-36 | -32.8 | 30.936268 | 1546813.4
-35 | -31 | 28.92 | 1446000
-34 | -29.2 | 27.047006 | 1352350.3
-33 | -27.4 | 25.30631 | 1265315.5
-32 | -25.6 | 23.687835 | 1184391.75
-31 | -23.8 | 22.182326 | 1109116.3
-30 | -22 | 20.781277 | 1039063.85
-29 | -20.2 | 19.476867 | 973843.35
-28 | -18.4 | 18.2619 | 913095
-27 | -16.6 | 17.129757 | 856487.85
-26 | -14.8 | 16.07434 | 803717
-25 | -13 | 15.090033 | 754501.65
-24 | -11.2 | 14.17166 | 708583
-23 | -9.4 | 13.314448 | 665722.4
-22 | -7.6 | 12.513994 | 625699.7
-21 | -5.8 | 11.766237 | 588311.85
-20 | -4 | 11.067423 | 553371.15
-19 | -2.2 | 10.414088 | 520704.4
-18 | -0.4 | 9.803029 | 490151.45
-17 | 1.4 | 9.231287 | 461564.35
-16 | 3.2 | 8.696121 | 434806.05
-15 | 5 | 8.195 | 409750
-14 | 6.8 | 7.725577 | 386278.85
-13 | 8.6 | 7.28568 | 364284
-12 | 10.4 | 6.873297 | 343664.85
-11 | 12.2 | 6.486563 | 324328.15
-10 | 14 | 6.123747 | 306187.35
-9 | 15.8 | 5.783247 | 289162.35
-8 | 17.6 | 5.463573 | 273178.65
-7 | 19.4 | 5.163343 | 258167.15
-6 | 21.2 | 4.881273 | 244063.65
-5 | 23 | 4.616172 | 230808.6
-4 | 24.8 | 4.36693 | 218346.5
-3 | 26.6 | 4.132518 | 206625.9
-2 | 28.4 | 3.911977 | 195598.85
-1 | 30.2 | 3.704414 | 185220.7
0 | 32 | 3.509 | 175450
1 | 33.8 | 3.325211 | 166260.55
2 | 35.6 | 3.152047 | 157602.35
3 | 37.4 | 2.988841 | 149442.05
4 | 39.2 | 2.834971 | 141748.55
5 | 41 | 2.689855 | 134492.75
6 | 42.8 | 2.552951 | 127647.55
7 | 44.6 | 2.423753 | 121187.65
8 | 46.4 | 2.30179 | 115089.5
9 | 48.2 | 2.186619 | 109330.95
10 | 50 | 2.07783 | 103891.5
11 | 51.8 | 1.975036 | 98751.8
12 | 53.6 | 1.877877 | 93893.85
13 | 55.4 | 1.786017 | 89300.85
14 | 57.2 | 1.699141 | 84957.05
15 | 59 | 1.616953 | 80847.65
16 | 60.8 | 1.539177 | 76958.85
17 | 62.6 | 1.465554 | 73277.7
18 | 64.4 | 1.395844 | 69792.2
19 | 66.2 | 1.329817 | 66490.85
20 | 68 | 1.267263 | 63363.15
21 | 69.8 | 1.207981 | 60399.05
22 | 71.6 | 1.151783 | 57589.15
23 | 73.4 | 1.098496 | 54924.8
24 | 75.2 | 1.047953 | 52397.65
25 | 77 | 1 | 50000
26 | 78.8 | 0.954492 | 47724.6
27 | 80.6 | 0.911292 | 45564.6
28 | 82.4 | 0.870273 | 43513.65
29 | 84.2 | 0.831313 | 41565.65
30 | 86 | 0.794299 | 39714.95
31 | 87.8 | 0.759125 | 37956.25
32 | 89.6 | 0.725691 | 36284.55
33 | 91.4 | 0.693901 | 34695.05
34 | 93.2 | 0.663668 | 33183.4
35 | 95 | 0.634908 | 31745.4
36 | 96.8 | 0.607542 | 30377.1
37 | 98.6 | 0.581496 | 29074.8
38 | 100.4 | 0.556699 | 27834.95
39 | 102.2 | 0.533087 | 26654.35
40 | 104 | 0.510596 | 25529.8
41 | 105.8 | 0.489169 | 24458.45
42 | 107.6 | 0.46875 | 23437.5
43 | 109.4 | 0.449286 | 22464.3
44 | 111.2 | 0.43073 | 21536.5
45 | 113 | 0.413033 | 20651.65
46 | 114.8 | 0.396153 | 19807.65
47 | 116.6 | 0.380048 | 19002.4
48 | 118.4 | 0.364678 | 18233.9
49 | 120.2 | 0.350007 | 17500.35
50 | 122 | 0.336 | 16800
51 | 123.8 | 0.322623 | 16131.15
52 | 125.6 | 0.309846 | 15492.3
53 | 127.4 | 0.297638 | 14881.9
54 | 129.2 | 0.285972 | 14298.6
55 | 131 | 0.274821 | 13741.05
56 | 132.8 | 0.264161 | 13208.05
57 | 134.6 | 0.253966 | 12698.3
58 | 136.4 | 0.244215 | 12210.75
59 | 138.2 | 0.234887 | 11744.35
60 | 140 | 0.225961 | 11298.05
61 | 141.8 | 0.217417 | 10870.85
62 | 143.6 | 0.209239 | 10461.95
63 | 145.4 | 0.201408 | 10070.4
64 | 147.2 | 0.193909 | 9695.45
65 | 149 | 0.186725 | 9336.25
66 | 150.8 | 0.179843 | 8992.15
67 | 152.6 | 0.173247 | 8662.35
68 | 154.4 | 0.166926 | 8346.3
69 | 156.2 | 0.160866 | 8043.3
70 | 158 | 0.155054 | 7752.7
71 | 159.8 | 0.149481 | 7474.05
72 | 161.6 | 0.144135 | 7206.75
73 | 163.4 | 0.139006 | 6950.3
74 | 165.2 | 0.134084 | 6704.2
75 | 167 | 0.12936 | 6468
76 | 168.8 | 0.124826 | 6241.3
77 | 170.6 | 0.120473 | 6023.65
78 | 172.4 | 0.116291 | 5814.55
79 | 174.2 | 0.112274 | 5613.7
80 | 176 | 0.108414 | 5420.7
81 | 177.8 | 0.104704 | 5235.2
82 | 179.6 | 0.101139 | 5056.95
83 | 181.4 | 0.097712 | 4885.6
84 | 183.2 | 0.094417 | 4720.85
85 | 185 | 0.091248 | 4562.4
86 | 186.8 | 0.0882 | 4410
87 | 188.6 | 0.085268 | 4263.4
88 | 190.4 | 0.082447 | 4122.35
89 | 192.2 | 0.079732 | 3986.6
90 | 194 | 0.077119 | 3855.95
91 | 195.8 | 0.074604 | 3730.2
92 | 197.6 | 0.072182 | 3609.1
93 | 199.4 | 0.06985 | 3492.5
94 | 201.2 | 0.067605 | 3380.25
95 | 203 | 0.065441 | 3272.05
96 | 204.8 | 0.063357 | 3167.85
97 | 206.6 | 0.061349 | 3067.45
98 | 208.4 | 0.059414 | 2970.7
99 | 210.2 | 0.057548 | 2877.4
100 | 212 | 0.05575 | 2787.5
101 | 213.8 | 0.054016 | 2700.8
102 | 215.6 | 0.052344 | 2617.2
103 | 217.4 | 0.050731 | 2536.55
104 | 219.2 | 0.049176 | 2458.8
105 | 221 | 0.047675 | 2383.75
106 | 222.8 | 0.046227 | 2311.35
107 | 224.6 | 0.044829 | 2241.45
108 | 226.4 | 0.04348 | 2174
109 | 228.2 | 0.042178 | 2108.9
110 | 230 | 0.04092 | 2046
111 | 231.8 | 0.039706 | 1985.3
112 | 233.6 | 0.038533 | 1926.65
113 | 235.4 | 0.0374 | 1870
114 | 237.2 | 0.036306 | 1815.3
115 | 239 | 0.035249 | 1762.45
116 | 240.8 | 0.034227 | 1711.35
117 | 242.6 | 0.033239 | 1661.95
118 | 244.4 | 0.032284 | 1614.2
119 | 246.2 | 0.031361 | 1568.05
120 | 248 | 0.030469 | 1523.45
121 | 249.8 | 0.029606 | 1480.3
122 | 251.6 | 0.028771 | 1438.55
123 | 253.4 | 0.027963 | 1398.15
124 | 255.2 | 0.027182 | 1359.1
125 | 257 | 0.026426 | 1321.3
126 | 258.8 | 0.025694 | 1284.7
127 | 260.6 | 0.024986 | 1249.3
128 | 262.4 | 0.024301 | 1215.05
129 | 264.2 | 0.023637 | 1181.85
130 | 266 | 0.022995 | 1149.75
131 | 267.8 | 0.022373 | 1118.65
132 | 269.6 | 0.02177 | 1088.5
133 | 271.4 | 0.021186 | 1059.3
134 | 273.2 | 0.020621 | 1031.05
135 | 275 | 0.020073 | 1003.65
136 | 276.8 | 0.019542 | 977.1
137 | 278.6 | 0.019027 | 951.35
138 | 280.4 | 0.018528 | 926.4
139 | 282.2 | 0.018045 | 902.25
140 | 284 | 0.017576 | 878.8
141 | 285.8 | 0.017121 | 856.05
142 | 287.6 | 0.01668 | 834
143 | 289.4 | 0.016253 | 812.65
144 | 291.2 | 0.015838 | 791.9
145 | 293 | 0.015435 | 771.75
146 | 294.8 | 0.015045 | 752.25
147 | 296.6 | 0.014666 | 733.3
148 | 298.4 | 0.014298 | 714.9
149 | 300.2 | 0.013941 | 697.05
150 | 302 | 0.013595 | 679.75