## Curve
EI Sensor Technologies
Resistance Versus Temperature Table
P/N E12018J103 Revision “0”
Resistance @ +25°C = 10,000 Ω
Temperature | Temperature | Resistance Ratio | Resistance
(°C) | (°F) | (R@x°C/R@+25°C) | (Ω Nominal)
-50 | -58 | 39.4599 | 394599
-49 | -56.2 | 37.0932 | 370932
-48 | -54.4 | 34.8836 | 348836
-47 | -52.6 | 32.8197 | 328197
-46 | -50.8 | 30.8909 | 308909
-45 | -49 | 29.0878 | 290878
-44 | -47.2 | 27.4013 | 274013
-43 | -45.4 | 25.8232 | 258232
-42 | -43.6 | 24.3458 | 243458
-41 | -41.8 | 22.9623 | 229623
-40 | -40 | 21.666 | 216660
-39 | -38.2 | 20.451 | 204510
-38 | -36.4 | 19.3116 | 193116
-37 | -34.6 | 18.2428 | 182428
-36 | -32.8 | 17.2397 | 172397
-35 | -31 | 16.298 | 162980
-34 | -29.2 | 15.4135 | 154135
-33 | -27.4 | 14.5824 | 145824
-32 | -25.6 | 13.8013 | 138013
-31 | -23.8 | 13.0667 | 130667
-30 | -22 | 12.3757 | 123757
-29 | -20.2 | 11.7254 | 117254
-28 | -18.4 | 11.1133 | 111133
-27 | -16.6 | 10.5368 | 105368
-26 | -14.8 | 9.9937 | 99937
-25 | -13 | 9.4818 | 94818
-24 | -11.2 | 8.9992 | 89992
-23 | -9.4 | 8.5441 | 85441
-22 | -7.6 | 8.1147 | 81147
-21 | -5.8 | 7.7095 | 77095
-20 | -4 | 7.3269 | 73269
-19 | -2.2 | 6.9655 | 69655
-18 | -0.4 | 6.6241 | 66241
-17 | 1.4 | 6.3015 | 63015
-16 | 3.2 | 5.9965 | 59965
-15 | 5 | 5.708 | 57080
-14 | 6.8 | 5.4351 | 54351
-13 | 8.6 | 5.1768 | 51768
-12 | 10.4 | 4.9324 | 49324
-11 | 12.2 | 4.7008 | 47008
-10 | 14 | 4.4815 | 44815
-9 | 15.8 | 4.2737 | 42737
-8 | 17.6 | 4.0768 | 40768
-7 | 19.4 | 3.89 | 38900
-6 | 21.2 | 3.7129 | 37129
-5 | 23 | 3.5449 | 35449
-4 | 24.8 | 3.3854 | 33854
-3 | 26.6 | 3.234 | 32340
-2 | 28.4 | 3.0903 | 30903
-1 | 30.2 | 2.9537 | 29537
0 | 32 | 2.824 | 28240
1 | 33.8 | 2.700781 | 27007.81
2 | 35.6 | 2.583647 | 25836.47
3 | 37.4 | 2.472266 | 24722.66
4 | 39.2 | 2.366324 | 23663.24
5 | 41 | 2.265527 | 22655.27
6 | 42.8 | 2.169599 | 21695.99
7 | 44.6 | 2.078279 | 20782.79
8 | 46.4 | 1.991321 | 19913.21
9 | 48.2 | 1.908495 | 19084.95
10 | 50 | 1.829583 | 18295.83
11 | 51.8 | 1.754378 | 17543.78
12 | 53.6 | 1.682689 | 16826.89
13 | 55.4 | 1.614332 | 16143.32
14 | 57.2 | 1.549136 | 15491.36
15 | 59 | 1.486938 | 14869.38
16 | 60.8 | 1.427585 | 14275.85
17 | 62.6 | 1.370932 | 13709.32
18 | 64.4 | 1.316842 | 13168.42
19 | 66.2 | 1.265188 | 12651.88
20 | 68 | 1.215845 | 12158.45
21 | 69.8 | 1.1687 | 11687
22 | 71.6 | 1.123643 | 11236.43
23 | 73.4 | 1.080572 | 10805.72
24 | 75.2 | 1.039388 | 10393.88
25 | 77 | 1 | 10000
26 | 78.8 | 0.96232 | 9623.2
27 | 80.6 | 0.926266 | 9262.66
28 | 82.4 | 0.891759 | 8917.59
29 | 84.2 | 0.858726 | 8587.26
30 | 86 | 0.827095 | 8270.95
31 | 87.8 | 0.796801 | 7968.01
32 | 89.6 | 0.767781 | 7677.81
33 | 91.4 | 0.739974 | 7399.74
34 | 93.2 | 0.713323 | 7133.23
35 | 95 | 0.687776 | 6877.76
36 | 96.8 | 0.663281 | 6632.81
37 | 98.6 | 0.639789 | 6397.89
38 | 100.4 | 0.617255 | 6172.55
39 | 102.2 | 0.595635 | 5956.35
40 | 104 | 0.574887 | 5748.87
41 | 105.8 | 0.554971 | 5549.71
42 | 107.6 | 0.535852 | 5358.52
43 | 109.4 | 0.517492 | 5174.92
44 | 111.2 | 0.499857 | 4998.57
45 | 113 | 0.482917 | 4829.17
46 | 114.8 | 0.46664 | 4666.4
47 | 116.6 | 0.450997 | 4509.97
48 | 118.4 | 0.43596 | 4359.6
49 | 120.2 | 0.421502 | 4215.02
50 | 122 | 0.4076 | 4076
51 | 123.8 | 0.394228 | 3942.28
52 | 125.6 | 0.381365 | 3813.65
53 | 127.4 | 0.368988 | 3689.88
54 | 129.2 | 0.357076 | 3570.76
55 | 131 | 0.345611 | 3456.11
56 | 132.8 | 0.334572 | 3345.72
57 | 134.6 | 0.323943 | 3239.43
58 | 136.4 | 0.313706 | 3137.06
59 | 138.2 | 0.303845 | 3038.45
60 | 140 | 0.294344 | 2943.44
61 | 141.8 | 0.285189 | 2851.89
62 | 143.6 | 0.276365 | 2763.65
63 | 145.4 | 0.267859 | 2678.59
64 | 147.2 | 0.259657 | 2596.57
65 | 149 | 0.251749 | 2517.49
66 | 150.8 | 0.244121 | 2441.21
67 | 152.6 | 0.236762 | 2367.62
68 | 154.4 | 0.229662 | 2296.62
69 | 156.2 | 0.222811 | 2228.11
70 | 158 | 0.216198 | 2161.98
71 | 159.8 | 0.209815 | 2098.15
72 | 161.6 | 0.203652 | 2036.52
73 | 163.4 | 0.1977 | 1977
74 | 165.2 | 0.191952 | 1919.52
75 | 167 | 0.1864 | 1864
76 | 168.8 | 0.181002 | 1810.02
77 | 170.6 | 0.175791 | 1757.91
78 | 172.4 | 0.170759 | 1707.59
79 | 174.2 | 0.165898 | 1658.98
80 | 176 | 0.161203 | 1612.03
81 | 177.8 | 0.156666 | 1566.66
82 | 179.6 | 0.152281 | 1522.81
83 | 181.4 | 0.148043 | 1480.43
84 | 183.2 | 0.143945 | 1439.45
85 | 185 | 0.139983 | 1399.83
86 | 186.8 | 0.136151 | 1361.51
87 | 188.6 | 0.132444 | 1324.44
88 | 190.4 | 0.128857 | 1288.57
89 | 192.2 | 0.125386 | 1253.86
90 | 194 | 0.122026 | 1220.26
91 | 195.8 | 0.118774 | 1187.74
92 | 197.6 | 0.115625 | 1156.25
93 | 199.4 | 0.112576 | 1125.76
94 | 201.2 | 0.109623 | 1096.23
95 | 203 | 0.106762 | 1067.62
96 | 204.8 | 0.10399 | 1039.9
97 | 206.6 | 0.101304 | 1013.04
98 | 208.4 | 0.0987 | 987
99 | 210.2 | 0.096177 | 961.77
100 | 212 | 0.09373 | 937.3
101 | 213.8 | 0.091358 | 913.58
102 | 215.6 | 0.089057 | 890.57
103 | 217.4 | 0.086825 | 868.25
104 | 219.2 | 0.08466 | 846.6
105 | 221 | 0.08256 | 825.6
106 | 222.8 | 0.080521 | 805.21
107 | 224.6 | 0.078543 | 785.43
108 | 226.4 | 0.076622 | 766.22
109 | 228.2 | 0.074758 | 747.58
110 | 230 | 0.072948 | 729.48
111 | 231.8 | 0.07119 | 711.9
112 | 233.6 | 0.069482 | 694.82
113 | 235.4 | 0.067824 | 678.24
114 | 237.2 | 0.066213 | 662.13
115 | 239 | 0.064647 | 646.47
116 | 240.8 | 0.063126 | 631.26
117 | 242.6 | 0.061647 | 616.47
118 | 244.4 | 0.06021 | 602.1
119 | 246.2 | 0.058812 | 588.12
120 | 248 | 0.057454 | 574.54
121 | 249.8 | 0.056133 | 561.33
122 | 251.6 | 0.054848 | 548.48
123 | 253.4 | 0.053598 | 535.98
124 | 255.2 | 0.052383 | 523.83
125 | 257 | 0.0512 | 512
126 | 258.8 | 0.050049 | 500.49
127 | 260.6 | 0.048929 | 489.29
128 | 262.4 | 0.047839 | 478.39
129 | 264.2 | 0.046778 | 467.78
130 | 266 | 0.045746 | 457.46
131 | 267.8 | 0.04474 | 447.4
132 | 269.6 | 0.043761 | 437.61
133 | 271.4 | 0.042808 | 428.08
134 | 273.2 | 0.041879 | 418.79
135 | 275 | 0.040975 | 409.75
136 | 276.8 | 0.040093 | 400.93
137 | 278.6 | 0.039235 | 392.35
138 | 280.4 | 0.038399 | 383.99
139 | 282.2 | 0.037583 | 375.83
140 | 284 | 0.036789 | 367.89
141 | 285.8 | 0.036015 | 360.15
142 | 287.6 | 0.03526 | 352.6
143 | 289.4 | 0.034524 | 345.24
144 | 291.2 | 0.033807 | 338.07
145 | 293 | 0.033107 | 331.07
146 | 294.8 | 0.032425 | 324.25
147 | 296.6 | 0.03176 | 317.6
148 | 298.4 | 0.031111 | 311.11
149 | 300.2 | 0.030478 | 304.78
150 | 302 | 0.02986 | 298.6