## Curve
EI Sensor Technologies
Resistance Versus Temperature Table
P/N E60330J473 Revision “0”
Resistance @ +25°C = 47,000 Ω
Temperature | Temperature | Resistance Ratio | Resistance
(°C) | (°F) | (R@x°C/R@+25°C) | (Ω Nominal)
-40 | -40 | 33.5676 | 1577677.2
-39 | -38.2 | 31.418 | 1476646
-38 | -36.4 | 29.4194 | 1382711.8
-37 | -34.6 | 27.5603 | 1295334.1
-36 | -32.8 | 25.8303 | 1214024.1
-35 | -31 | 24.2196 | 1138321.2
-34 | -29.2 | 22.7193 | 1067807.1
-33 | -27.4 | 21.3212 | 1002096.4
-32 | -25.6 | 20.0177 | 940831.9
-31 | -23.8 | 18.802 | 883694
-30 | -22 | 17.6675 | 830372.5
-29 | -20.2 | 16.6084 | 780594.8
-28 | -18.4 | 15.6193 | 734107.1
-27 | -16.6 | 14.6952 | 690674.4
-26 | -14.8 | 13.8314 | 650075.8
-25 | -13 | 13.0235 | 612104.5
-24 | -11.2 | 12.2678 | 576586.6
-23 | -9.4 | 11.5605 | 543343.5
-22 | -7.6 | 10.8983 | 512220.1
-21 | -5.8 | 10.278 | 483066
-20 | -4 | 9.6967 | 455744.9
-19 | -2.2 | 9.1518 | 430134.6
-18 | -0.4 | 8.6408 | 406117.6
-17 | 1.4 | 8.1614 | 383585.8
-16 | 3.2 | 7.7115 | 362440.5
-15 | 5 | 7.289 | 342583
-14 | 6.8 | 6.8922 | 323933.4
-13 | 8.6 | 6.5194 | 306411.8
-12 | 10.4 | 6.1689 | 289938.3
-11 | 12.2 | 5.8394 | 274451.8
-10 | 14 | 5.5294 | 259881.8
-9 | 15.8 | 5.2377 | 246171.9
-8 | 17.6 | 4.9631 | 233265.7
-7 | 19.4 | 4.7045 | 221111.5
-6 | 21.2 | 4.4609 | 209662.3
-5 | 23 | 4.2313 | 198871.1
-4 | 24.8 | 4.0149 | 188700.3
-3 | 26.6 | 3.8108 | 179107.6
-2 | 28.4 | 3.6183 | 170060.1
-1 | 30.2 | 3.4366 | 161520.2
0 | 32 | 3.2651 | 153459.7
1 | 33.8 | 3.10311 | 145846.17
2 | 35.6 | 2.95009 | 138654.23
3 | 37.4 | 2.80549 | 131858.03
4 | 39.2 | 2.66881 | 125434.07
5 | 41 | 2.53956 | 119359.32
6 | 42.8 | 2.41732 | 113614.04
7 | 44.6 | 2.30165 | 108177.55
8 | 46.4 | 2.19218 | 103032.46
9 | 48.2 | 2.08854 | 98161.38
10 | 50 | 1.99038 | 93547.86
11 | 51.8 | 1.89739 | 89177.33
12 | 53.6 | 1.80927 | 85035.69
13 | 55.4 | 1.72573 | 81109.31
14 | 57.2 | 1.64653 | 77386.91
15 | 59 | 1.5714 | 73855.8
16 | 60.8 | 1.50012 | 70505.64
17 | 62.6 | 1.43248 | 67326.56
18 | 64.4 | 1.36826 | 64308.22
19 | 66.2 | 1.30727 | 61441.69
20 | 68 | 1.24935 | 58719.45
21 | 69.8 | 1.19431 | 56132.57
22 | 71.6 | 1.142 | 53674
23 | 73.4 | 1.09227 | 51336.69
24 | 75.2 | 1.04498 | 49114.06
25 | 77 | 1 | 47000
26 | 78.8 | 0.9572 | 44988.4
27 | 80.6 | 0.91647 | 43074.09
28 | 82.4 | 0.87769 | 41251.43
29 | 84.2 | 0.84077 | 39516.19
30 | 86 | 0.8056 | 37863.2
31 | 87.8 | 0.77209 | 36288.23
32 | 89.6 | 0.74016 | 34787.52
33 | 91.4 | 0.70972 | 33356.84
34 | 93.2 | 0.68069 | 31992.43
35 | 95 | 0.65302 | 30691.94
36 | 96.8 | 0.62661 | 29450.67
37 | 98.6 | 0.60141 | 28266.27
38 | 100.4 | 0.57737 | 27136.39
39 | 102.2 | 0.55441 | 26057.27
40 | 104 | 0.53249 | 25027.03
41 | 105.8 | 0.51155 | 24042.85
42 | 107.6 | 0.49155 | 23102.85
43 | 109.4 | 0.47243 | 22204.21
44 | 111.2 | 0.45416 | 21345.52
45 | 113 | 0.43669 | 20524.43
46 | 114.8 | 0.41999 | 19739.53
47 | 116.6 | 0.40401 | 18988.47
48 | 118.4 | 0.38873 | 18270.31
49 | 120.2 | 0.3741 | 17582.7
50 | 122 | 0.3601 | 16924.7
51 | 123.8 | 0.3467 | 16294.9
52 | 125.6 | 0.33386 | 15691.42
53 | 127.4 | 0.32157 | 15113.79
54 | 129.2 | 0.30979 | 14560.13
55 | 131 | 0.29851 | 14029.97
56 | 132.8 | 0.2877 | 13521.9
57 | 134.6 | 0.27733 | 13034.51
58 | 136.4 | 0.26739 | 12567.33
59 | 138.2 | 0.25786 | 12119.42
60 | 140 | 0.24871 | 11689.37
61 | 141.8 | 0.23994 | 11277.18
62 | 143.6 | 0.23152 | 10881.44
63 | 145.4 | 0.22344 | 10501.68
64 | 147.2 | 0.21568 | 10136.96
65 | 149 | 0.20823 | 9786.81
66 | 150.8 | 0.20108 | 9450.76
67 | 152.6 | 0.19421 | 9127.87
68 | 154.4 | 0.18761 | 8817.67
69 | 156.2 | 0.18126 | 8519.22
70 | 158 | 0.17516 | 8232.52
71 | 159.8 | 0.1693 | 7957.1
72 | 161.6 | 0.16366 | 7692.02
73 | 163.4 | 0.15824 | 7437.28
74 | 165.2 | 0.15303 | 7192.41
75 | 167 | 0.14801 | 6956.47
76 | 168.8 | 0.143198 | 6730.306
77 | 170.6 | 0.138564 | 6512.508
78 | 172.4 | 0.134102 | 6302.794
79 | 174.2 | 0.129803 | 6100.741
80 | 176 | 0.125663 | 5906.161
81 | 177.8 | 0.121673 | 5718.631
82 | 179.6 | 0.117829 | 5537.963
83 | 181.4 | 0.114124 | 5363.828
84 | 183.2 | 0.110552 | 5195.944
85 | 185 | 0.107109 | 5034.123
86 | 186.8 | 0.103789 | 4878.083
87 | 188.6 | 0.100588 | 4727.636
88 | 190.4 | 0.0975 | 4582.5
89 | 192.2 | 0.094522 | 4442.534
90 | 194 | 0.091648 | 4307.456
91 | 195.8 | 0.088876 | 4177.172
92 | 197.6 | 0.0862 | 4051.4
93 | 199.4 | 0.083618 | 3930.046
94 | 201.2 | 0.081125 | 3812.875
95 | 203 | 0.078718 | 3699.746
96 | 204.8 | 0.076394 | 3590.518
97 | 206.6 | 0.07415 | 3485.05
98 | 208.4 | 0.071982 | 3383.154
99 | 210.2 | 0.069888 | 3284.736
100 | 212 | 0.067865 | 3189.655
101 | 213.8 | 0.06591 | 3097.77
102 | 215.6 | 0.064021 | 3008.987
103 | 217.4 | 0.062194 | 2923.118
104 | 219.2 | 0.060429 | 2840.163
105 | 221 | 0.058722 | 2759.934
106 | 222.8 | 0.057071 | 2682.337
107 | 224.6 | 0.055475 | 2607.325
108 | 226.4 | 0.053931 | 2534.757
109 | 228.2 | 0.052438 | 2464.586
110 | 230 | 0.050992 | 2396.624
111 | 231.8 | 0.049594 | 2330.918
112 | 233.6 | 0.048241 | 2267.327
113 | 235.4 | 0.046931 | 2205.757
114 | 237.2 | 0.045662 | 2146.114
115 | 239 | 0.044435 | 2088.445
116 | 240.8 | 0.043246 | 2032.562
117 | 242.6 | 0.042094 | 1978.418
118 | 244.4 | 0.040979 | 1926.013
119 | 246.2 | 0.039899 | 1875.253
120 | 248 | 0.038852 | 1826.044
121 | 249.8 | 0.037838 | 1778.386
122 | 251.6 | 0.036855 | 1732.185
123 | 253.4 | 0.035902 | 1687.394
124 | 255.2 | 0.034978 | 1643.966
125 | 257 | 0.034083 | 1601.901