## Curve
EI Sensor Technologies
Resistance Versus Temperature Table
P/N E60332J683A Revision “0”
Resistance @ +25°C = 68,000 Ω
Temperature | Temperature | Resistance Ratio | Resistance
(°C) | (°F) | (R@x°C/R@+25°C) | (Ω Nominal)
-40 | -40 | 38.63873 | 2627433.64
-39 | -38.2 | 36.01173 | 2448797.64
-38 | -36.4 | 33.58177 | 2283560.36
-37 | -34.6 | 31.33277 | 2130628.36
-36 | -32.8 | 29.2501 | 1989006.8
-35 | -31 | 27.32035 | 1857783.8
-34 | -29.2 | 25.53132 | 1736129.76
-33 | -27.4 | 23.87183 | 1623284.44
-32 | -25.6 | 22.33167 | 1518553.56
-31 | -23.8 | 20.90149 | 1421301.32
-30 | -22 | 19.57272 | 1330944.96
-29 | -20.2 | 18.33754 | 1246952.72
-28 | -18.4 | 17.18875 | 1168835
-27 | -16.6 | 16.11976 | 1096143.68
-26 | -14.8 | 15.12452 | 1028467.36
-25 | -13 | 14.19748 | 965428.64
-24 | -11.2 | 13.33353 | 906680.04
-23 | -9.4 | 12.52799 | 851903.32
-22 | -7.6 | 11.77653 | 800804.04
-21 | -5.8 | 11.07519 | 753112.92
-20 | -4 | 10.42031 | 708581.08
-19 | -2.2 | 9.80853 | 666980.04
-18 | -0.4 | 9.23674 | 628098.32
-17 | 1.4 | 8.70208 | 591741.44
-16 | 3.2 | 8.20191 | 557729.88
-15 | 5 | 7.73379 | 525897.72
-14 | 6.8 | 7.29547 | 496091.96
-13 | 8.6 | 6.88488 | 468171.84
-12 | 10.4 | 6.50009 | 442006.12
-11 | 12.2 | 6.13932 | 417473.76
-10 | 14 | 5.80092 | 394462.56
-9 | 15.8 | 5.48338 | 372869.84
-8 | 17.6 | 5.18528 | 352599.04
-7 | 19.4 | 4.90532 | 333561.76
-6 | 21.2 | 4.64227 | 315674.36
-5 | 23 | 4.39503 | 298862.04
-4 | 24.8 | 4.16254 | 283052.72
-3 | 26.6 | 3.94384 | 268181.12
-2 | 28.4 | 3.73802 | 254185.36
-1 | 30.2 | 3.54426 | 241009.68
0 | 32 | 3.36177 | 228600.36
1 | 33.8 | 3.18983 | 216908.44
2 | 35.6 | 3.02778 | 205889.04
3 | 37.4 | 2.87498 | 195498.64
4 | 39.2 | 2.73085 | 185697.8
5 | 41 | 2.59485 | 176449.8
6 | 42.8 | 2.46647 | 167719.96
7 | 44.6 | 2.34524 | 159476.32
8 | 46.4 | 2.23073 | 151689.64
9 | 48.2 | 2.12252 | 144331.36
10 | 50 | 2.02023 | 137375.64
11 | 51.8 | 1.9235 | 130798
12 | 53.6 | 1.832 | 124576
13 | 55.4 | 1.74541 | 118687.88
14 | 57.2 | 1.66344 | 113113.92
15 | 59 | 1.58583 | 107836.44
16 | 60.8 | 1.51231 | 102837.08
17 | 62.6 | 1.44264 | 98099.52
18 | 64.4 | 1.37661 | 93609.48
19 | 66.2 | 1.314 | 89352
20 | 68 | 1.25461 | 85313.48
21 | 69.8 | 1.19826 | 81481.68
22 | 71.6 | 1.14479 | 77845.72
23 | 73.4 | 1.09402 | 74393.36
24 | 75.2 | 1.0458 | 71114.4
25 | 77 | 1 | 68000
26 | 78.8 | 0.9564751 | 65040.3068
27 | 80.6 | 0.9151025 | 62226.97
28 | 82.4 | 0.875764 | 59551.952
29 | 84.2 | 0.8383484 | 57007.6912
30 | 86 | 0.8027514 | 54587.0952
31 | 87.8 | 0.7688747 | 52283.4796
32 | 89.6 | 0.7366258 | 50090.5544
33 | 91.4 | 0.7059177 | 48002.4036
34 | 93.2 | 0.6766685 | 46013.458
35 | 95 | 0.648801 | 44118.468
36 | 96.8 | 0.6222426 | 42312.4968
37 | 98.6 | 0.5969249 | 40590.8932
38 | 100.4 | 0.5727831 | 38949.2508
39 | 102.2 | 0.5497565 | 37383.442
40 | 104 | 0.5277876 | 35889.5568
41 | 105.8 | 0.5068223 | 34463.9164
42 | 107.6 | 0.4868094 | 33103.0392
43 | 109.4 | 0.4677007 | 31803.6476
44 | 111.2 | 0.4494505 | 30562.634
45 | 113 | 0.4320158 | 29377.0744
46 | 114.8 | 0.4153559 | 28244.2012
47 | 116.6 | 0.3994324 | 27161.4032
48 | 118.4 | 0.3842088 | 26126.1984
49 | 120.2 | 0.3696508 | 25136.2544
50 | 122 | 0.3557259 | 24189.3612
51 | 123.8 | 0.3424032 | 23283.4176
52 | 125.6 | 0.3296536 | 22416.4448
53 | 127.4 | 0.3174495 | 21586.566
54 | 129.2 | 0.3057649 | 20792.0132
55 | 131 | 0.2945749 | 20031.0932
56 | 132.8 | 0.2838561 | 19302.2148
57 | 134.6 | 0.2735863 | 18603.8684
58 | 136.4 | 0.2637443 | 17934.6124
59 | 138.2 | 0.2543103 | 17293.1004
60 | 140 | 0.2452652 | 16678.0336
61 | 141.8 | 0.236591 | 16088.188
62 | 143.6 | 0.2282708 | 15522.4144
63 | 145.4 | 0.2202882 | 14979.5976
64 | 147.2 | 0.212628 | 14458.704
65 | 149 | 0.2052754 | 13958.7272
66 | 150.8 | 0.1982166 | 13478.7288
67 | 152.6 | 0.1914385 | 13017.818
68 | 154.4 | 0.1849284 | 12575.1312
69 | 156.2 | 0.1786745 | 12149.866
70 | 158 | 0.1726654 | 11741.2472
71 | 159.8 | 0.1668903 | 11348.5404
72 | 161.6 | 0.161339 | 10971.052
73 | 163.4 | 0.1560018 | 10608.1224
74 | 165.2 | 0.1508692 | 10259.1056
75 | 167 | 0.1459326 | 9923.4168
76 | 168.8 | 0.1411834 | 9600.4712
77 | 170.6 | 0.1366137 | 9289.7316
78 | 172.4 | 0.1322158 | 8990.6744
79 | 174.2 | 0.1279824 | 8702.8032
80 | 176 | 0.1239065 | 8425.642
81 | 177.8 | 0.1199817 | 8158.7556
82 | 179.6 | 0.1162015 | 7901.702
83 | 181.4 | 0.1125599 | 7654.0732
84 | 183.2 | 0.1090512 | 7415.4816
85 | 185 | 0.1056699 | 7185.5532
86 | 186.8 | 0.1024109 | 6963.9412
87 | 188.6 | 0.099269 | 6750.292
88 | 190.4 | 0.0962396 | 6544.2928
89 | 192.2 | 0.093318 | 6345.624
90 | 194 | 0.0905 | 6154
91 | 195.8 | 0.0877814 | 5969.1352
92 | 197.6 | 0.0851582 | 5790.7576
93 | 199.4 | 0.0826267 | 5618.6156
94 | 201.2 | 0.0801831 | 5452.4508
95 | 203 | 0.0778241 | 5292.0388
96 | 204.8 | 0.0755463 | 5137.1484
97 | 206.6 | 0.0733466 | 4987.5688
98 | 208.4 | 0.0712219 | 4843.0892
99 | 210.2 | 0.0691694 | 4703.5192
100 | 212 | 0.0671862 | 4568.6616
101 | 213.8 | 0.0652697 | 4438.3396
102 | 215.6 | 0.0634173 | 4312.3764
103 | 217.4 | 0.0616267 | 4190.6156
104 | 219.2 | 0.0598954 | 4072.8872
105 | 221 | 0.0582213 | 3959.0484
106 | 222.8 | 0.0566022 | 3848.9496
107 | 224.6 | 0.055036 | 3742.448
108 | 226.4 | 0.0535208 | 3639.4144
109 | 228.2 | 0.0520547 | 3539.7196
110 | 230 | 0.0506359 | 3443.2412
111 | 231.8 | 0.0492626 | 3349.8568
112 | 233.6 | 0.0479332 | 3259.4576
113 | 235.4 | 0.0466461 | 3171.9348
114 | 237.2 | 0.0453998 | 3087.1864
115 | 239 | 0.0441927 | 3005.1036
116 | 240.8 | 0.0430235 | 2925.598
117 | 242.6 | 0.0418909 | 2848.5812
118 | 244.4 | 0.0407935 | 2773.958
119 | 246.2 | 0.03973 | 2701.64
120 | 248 | 0.0386993 | 2631.5524
121 | 249.8 | 0.0377003 | 2563.6204
122 | 251.6 | 0.0367318 | 2497.7624
123 | 253.4 | 0.0357927 | 2433.9036
124 | 255.2 | 0.0348821 | 2371.9828
125 | 257 | 0.0339989 | 2311.9252