## Curve
EI Sensor Technologies
Resistance Versus Temperature Table
P/N ED3530F473 Revision “0”
Resistance @ +25°C = 47,000 Ω
Temperature | Temperature | Resistance Ratio | Resistance
(°C) | (°F) | (R@x°C/R@+25°C) | (Ω Nominal)
-55 | -67 | 95.964 | 4510308
-54 | -65.2 | 89.1579 | 4190421.3
-53 | -63.4 | 82.8783 | 3895280.1
-52 | -61.6 | 77.0814 | 3622825.8
-51 | -59.8 | 71.7271 | 3371173.7
-50 | -58 | 66.779 | 3138613
-49 | -56.2 | 62.2034 | 2923559.8
-48 | -54.4 | 57.9704 | 2724608.8
-47 | -52.6 | 54.0522 | 2540453.4
-46 | -50.8 | 50.4235 | 2369904.5
-45 | -49 | 47.0614 | 2211885.8
-44 | -47.2 | 43.9446 | 2065396.2
-43 | -45.4 | 41.0538 | 1929528.6
-42 | -43.6 | 38.3713 | 1803451.1
-41 | -41.8 | 35.8808 | 1686397.6
-40 | -40 | 33.5676 | 1577677.2
-39 | -38.2 | 31.418 | 1476646
-38 | -36.4 | 29.4194 | 1382711.8
-37 | -34.6 | 27.5603 | 1295334.1
-36 | -32.8 | 25.8303 | 1214024.1
-35 | -31 | 24.2196 | 1138321.2
-34 | -29.2 | 22.7193 | 1067807.1
-33 | -27.4 | 21.3212 | 1002096.4
-32 | -25.6 | 20.0177 | 940831.9
-31 | -23.8 | 18.802 | 883694
-30 | -22 | 17.6675 | 830372.5
-29 | -20.2 | 16.6084 | 780594.8
-28 | -18.4 | 15.6193 | 734107.1
-27 | -16.6 | 14.6952 | 690674.4
-26 | -14.8 | 13.8314 | 650075.8
-25 | -13 | 13.0235 | 612104.5
-24 | -11.2 | 12.2678 | 576586.6
-23 | -9.4 | 11.5605 | 543343.5
-22 | -7.6 | 10.8983 | 512220.1
-21 | -5.8 | 10.278 | 483066
-20 | -4 | 9.6967 | 455744.9
-19 | -2.2 | 9.1518 | 430134.6
-18 | -0.4 | 8.6408 | 406117.6
-17 | 1.4 | 8.1614 | 383585.8
-16 | 3.2 | 7.7115 | 362440.5
-15 | 5 | 7.289 | 342583
-14 | 6.8 | 6.8922 | 323933.4
-13 | 8.6 | 6.5194 | 306411.8
-12 | 10.4 | 6.1689 | 289938.3
-11 | 12.2 | 5.8394 | 274451.8
-10 | 14 | 5.5294 | 259881.8
-9 | 15.8 | 5.2377 | 246171.9
-8 | 17.6 | 4.9631 | 233265.7
-7 | 19.4 | 4.7045 | 221111.5
-6 | 21.2 | 4.4609 | 209662.3
-5 | 23 | 4.2313 | 198871.1
-4 | 24.8 | 4.0149 | 188700.3
-3 | 26.6 | 3.8108 | 179107.6
-2 | 28.4 | 3.6183 | 170060.1
-1 | 30.2 | 3.4366 | 161520.2
0 | 32 | 3.2651 | 153459.7
1 | 33.8 | 3.10311 | 145846.17
2 | 35.6 | 2.95009 | 138654.23
3 | 37.4 | 2.80549 | 131858.03
4 | 39.2 | 2.66881 | 125434.07
5 | 41 | 2.53956 | 119359.32
6 | 42.8 | 2.41732 | 113614.04
7 | 44.6 | 2.30165 | 108177.55
8 | 46.4 | 2.19218 | 103032.46
9 | 48.2 | 2.08854 | 98161.38
10 | 50 | 1.99038 | 93547.86
11 | 51.8 | 1.89739 | 89177.33
12 | 53.6 | 1.80927 | 85035.69
13 | 55.4 | 1.72573 | 81109.31
14 | 57.2 | 1.64653 | 77386.91
15 | 59 | 1.5714 | 73855.8
16 | 60.8 | 1.50012 | 70505.64
17 | 62.6 | 1.43248 | 67326.56
18 | 64.4 | 1.36826 | 64308.22
19 | 66.2 | 1.30727 | 61441.69
20 | 68 | 1.24935 | 58719.45
21 | 69.8 | 1.19431 | 56132.57
22 | 71.6 | 1.142 | 53674
23 | 73.4 | 1.09227 | 51336.69
24 | 75.2 | 1.04498 | 49114.06
25 | 77 | 1 | 47000
26 | 78.8 | 0.9572 | 44988.4
27 | 80.6 | 0.91647 | 43074.09
28 | 82.4 | 0.87769 | 41251.43
29 | 84.2 | 0.84077 | 39516.19
30 | 86 | 0.8056 | 37863.2
31 | 87.8 | 0.77209 | 36288.23
32 | 89.6 | 0.74016 | 34787.52
33 | 91.4 | 0.70972 | 33356.84
34 | 93.2 | 0.68069 | 31992.43
35 | 95 | 0.65302 | 30691.94
36 | 96.8 | 0.62661 | 29450.67
37 | 98.6 | 0.60141 | 28266.27
38 | 100.4 | 0.57737 | 27136.39
39 | 102.2 | 0.55441 | 26057.27
40 | 104 | 0.53249 | 25027.03
41 | 105.8 | 0.51155 | 24042.85
42 | 107.6 | 0.49155 | 23102.85
43 | 109.4 | 0.47243 | 22204.21
44 | 111.2 | 0.45416 | 21345.52
45 | 113 | 0.43669 | 20524.43
46 | 114.8 | 0.41999 | 19739.53
47 | 116.6 | 0.40401 | 18988.47
48 | 118.4 | 0.38873 | 18270.31
49 | 120.2 | 0.3741 | 17582.7
50 | 122 | 0.3601 | 16924.7
51 | 123.8 | 0.3467 | 16294.9
52 | 125.6 | 0.33386 | 15691.42
53 | 127.4 | 0.32157 | 15113.79
54 | 129.2 | 0.30979 | 14560.13
55 | 131 | 0.29851 | 14029.97
56 | 132.8 | 0.2877 | 13521.9
57 | 134.6 | 0.27733 | 13034.51
58 | 136.4 | 0.26739 | 12567.33
59 | 138.2 | 0.25786 | 12119.42
60 | 140 | 0.24871 | 11689.37
61 | 141.8 | 0.23994 | 11277.18
62 | 143.6 | 0.23152 | 10881.44
63 | 145.4 | 0.22344 | 10501.68
64 | 147.2 | 0.21568 | 10136.96
65 | 149 | 0.20823 | 9786.81
66 | 150.8 | 0.20108 | 9450.76
67 | 152.6 | 0.19421 | 9127.87
68 | 154.4 | 0.18761 | 8817.67
69 | 156.2 | 0.18126 | 8519.22
70 | 158 | 0.17516 | 8232.52
71 | 159.8 | 0.1693 | 7957.1
72 | 161.6 | 0.16366 | 7692.02
73 | 163.4 | 0.15824 | 7437.28
74 | 165.2 | 0.15303 | 7192.41
75 | 167 | 0.14801 | 6956.47
76 | 168.8 | 0.143198 | 6730.306
77 | 170.6 | 0.138564 | 6512.508
78 | 172.4 | 0.134102 | 6302.794
79 | 174.2 | 0.129803 | 6100.741
80 | 176 | 0.125663 | 5906.161
81 | 177.8 | 0.121673 | 5718.631
82 | 179.6 | 0.117829 | 5537.963
83 | 181.4 | 0.114124 | 5363.828
84 | 183.2 | 0.110552 | 5195.944
85 | 185 | 0.107109 | 5034.123
86 | 186.8 | 0.103789 | 4878.083
87 | 188.6 | 0.100588 | 4727.636
88 | 190.4 | 0.0975 | 4582.5
89 | 192.2 | 0.094522 | 4442.534
90 | 194 | 0.091648 | 4307.456
91 | 195.8 | 0.088876 | 4177.172
92 | 197.6 | 0.0862 | 4051.4
93 | 199.4 | 0.083618 | 3930.046
94 | 201.2 | 0.081125 | 3812.875
95 | 203 | 0.078718 | 3699.746
96 | 204.8 | 0.076394 | 3590.518
97 | 206.6 | 0.07415 | 3485.05
98 | 208.4 | 0.071982 | 3383.154
99 | 210.2 | 0.069888 | 3284.736
100 | 212 | 0.067865 | 3189.655
101 | 213.8 | 0.06591 | 3097.77
102 | 215.6 | 0.064021 | 3008.987
103 | 217.4 | 0.062194 | 2923.118
104 | 219.2 | 0.060429 | 2840.163
105 | 221 | 0.058722 | 2759.934
106 | 222.8 | 0.057071 | 2682.337
107 | 224.6 | 0.055475 | 2607.325
108 | 226.4 | 0.053931 | 2534.757
109 | 228.2 | 0.052438 | 2464.586
110 | 230 | 0.050992 | 2396.624
111 | 231.8 | 0.049594 | 2330.918
112 | 233.6 | 0.048241 | 2267.327
113 | 235.4 | 0.046931 | 2205.757
114 | 237.2 | 0.045662 | 2146.114
115 | 239 | 0.044435 | 2088.445
116 | 240.8 | 0.043246 | 2032.562
117 | 242.6 | 0.042094 | 1978.418
118 | 244.4 | 0.040979 | 1926.013
119 | 246.2 | 0.039899 | 1875.253
120 | 248 | 0.038852 | 1826.044
121 | 249.8 | 0.037838 | 1778.386
122 | 251.6 | 0.036855 | 1732.185
123 | 253.4 | 0.035902 | 1687.394
124 | 255.2 | 0.034978 | 1643.966
125 | 257 | 0.034083 | 1601.901
126 | 258.8 | 0.033215 | 1561.105
127 | 260.6 | 0.032373 | 1521.531
128 | 262.4 | 0.031556 | 1483.132
129 | 264.2 | 0.030764 | 1445.908
130 | 266 | 0.029996 | 1409.812
131 | 267.8 | 0.02925 | 1374.75
132 | 269.6 | 0.028527 | 1340.769
133 | 271.4 | 0.027824 | 1307.728
134 | 273.2 | 0.027143 | 1275.721
135 | 275 | 0.026481 | 1244.607
136 | 276.8 | 0.025839 | 1214.433
137 | 278.6 | 0.025215 | 1185.105
138 | 280.4 | 0.02461 | 1156.67
139 | 282.2 | 0.024021 | 1128.987
140 | 284 | 0.02345 | 1102.15
141 | 285.8 | 0.022895 | 1076.065
142 | 287.6 | 0.022355 | 1050.685
143 | 289.4 | 0.021831 | 1026.057
144 | 291.2 | 0.021322 | 1002.134
145 | 293 | 0.020827 | 978.869
146 | 294.8 | 0.020345 | 956.215
147 | 296.6 | 0.019878 | 934.266
148 | 298.4 | 0.019423 | 912.881
149 | 300.2 | 0.01898 | 892.06
150 | 302 | 0.01855 | 871.85
151 | 303.8 | 0.0181194 | 851.6118
152 | 305.6 | 0.017701 | 831.947
153 | 307.4 | 0.0172943 | 812.8321
154 | 309.2 | 0.0168991 | 794.2577
155 | 311 | 0.0165148 | 776.1956
156 | 312.8 | 0.0161412 | 758.6364
157 | 314.6 | 0.0157779 | 741.5613
158 | 316.4 | 0.0154246 | 724.9562
159 | 318.2 | 0.0150809 | 708.8023
160 | 320 | 0.0147465 | 693.0855
161 | 321.8 | 0.0144211 | 677.7917
162 | 323.6 | 0.0141045 | 662.9115
163 | 325.4 | 0.0137963 | 648.4261
164 | 327.2 | 0.0134964 | 634.3308
165 | 329 | 0.0132043 | 620.6021
166 | 330.8 | 0.01292 | 607.24
167 | 332.6 | 0.0126431 | 594.2257
168 | 334.4 | 0.0123734 | 581.5498
169 | 336.2 | 0.0121107 | 569.2029
170 | 338 | 0.0118548 | 557.1756
171 | 339.8 | 0.0116055 | 545.4585
172 | 341.6 | 0.0113625 | 534.0375
173 | 343.4 | 0.0111258 | 522.9126
174 | 345.2 | 0.010895 | 512.065
175 | 347 | 0.01067 | 501.49
176 | 348.8 | 0.0104507 | 491.1829
177 | 350.6 | 0.0102368 | 481.1296
178 | 352.4 | 0.0100283 | 471.3301
179 | 354.2 | 0.0098249 | 461.7703
180 | 356 | 0.0096265 | 452.4455
181 | 357.8 | 0.009433 | 443.351
182 | 359.6 | 0.0092442 | 434.4774
183 | 361.4 | 0.00906 | 425.82
184 | 363.2 | 0.0088803 | 417.3741
185 | 365 | 0.0087049 | 409.1303
186 | 366.8 | 0.0085336 | 401.0792
187 | 368.6 | 0.0083665 | 393.2255
188 | 370.4 | 0.0082033 | 385.5551
189 | 372.2 | 0.008044 | 378.068
190 | 374 | 0.0078885 | 370.7595
191 | 375.8 | 0.0077366 | 363.6202
192 | 377.6 | 0.0075882 | 356.6454
193 | 379.4 | 0.0074433 | 349.8351
194 | 381.2 | 0.0073018 | 343.1846
195 | 383 | 0.0071635 | 336.6845
196 | 384.8 | 0.0070284 | 330.3348
197 | 386.6 | 0.0068964 | 324.1308
198 | 388.4 | 0.0067673 | 318.0631
199 | 390.2 | 0.0066412 | 312.1364
200 | 392 | 0.006518 | 306.346
201 | 393.8 | 0.0063975 | 300.6825
202 | 395.6 | 0.0062798 | 295.1506
203 | 397.4 | 0.0061646 | 289.7362
204 | 399.2 | 0.006052 | 284.444
205 | 401 | 0.0059419 | 279.2693
206 | 402.8 | 0.0058342 | 274.2074
207 | 404.6 | 0.0057289 | 269.2583
208 | 406.4 | 0.0056259 | 264.4173
209 | 408.2 | 0.0055252 | 259.6844
210 | 410 | 0.0054266 | 255.0502
211 | 411.8 | 0.0053302 | 250.5194
212 | 413.6 | 0.0052358 | 246.0826
213 | 415.4 | 0.0051434 | 241.7398
214 | 417.2 | 0.0050531 | 237.4957
215 | 419 | 0.0049646 | 233.3362
216 | 420.8 | 0.004878 | 229.266
217 | 422.6 | 0.0047933 | 225.2851
218 | 424.4 | 0.0047103 | 221.3841
219 | 426.2 | 0.0046291 | 217.5677
220 | 428 | 0.0045496 | 213.8312
221 | 429.8 | 0.0044717 | 210.1699
222 | 431.6 | 0.0043955 | 206.5885
223 | 433.4 | 0.0043208 | 203.0776
224 | 435.2 | 0.0042476 | 199.6372
225 | 437 | 0.004176 | 196.272
226 | 438.8 | 0.0041058 | 192.9726
227 | 440.6 | 0.0040371 | 189.7437
228 | 442.4 | 0.0039698 | 186.5806
229 | 444.2 | 0.0039039 | 183.4833
230 | 446 | 0.0038393 | 180.4471
231 | 447.8 | 0.0037761 | 177.4767
232 | 449.6 | 0.0037142 | 174.5674
233 | 451.4 | 0.0036535 | 171.7145
234 | 453.2 | 0.003594 | 168.918
235 | 455 | 0.0035357 | 166.1779
236 | 456.8 | 0.0034787 | 163.4989
237 | 458.6 | 0.0034227 | 160.8669
238 | 460.4 | 0.0033679 | 158.2913
239 | 462.2 | 0.0033141 | 155.7627
240 | 464 | 0.0032615 | 153.2905
241 | 465.8 | 0.0032098 | 150.8606
242 | 467.6 | 0.0031592 | 148.4824
243 | 469.4 | 0.0031096 | 146.1512
244 | 471.2 | 0.0030609 | 143.8623
245 | 473 | 0.0030132 | 141.6204
246 | 474.8 | 0.0029664 | 139.4208
247 | 476.6 | 0.0029205 | 137.2635
248 | 478.4 | 0.0028755 | 135.1485
249 | 480.2 | 0.0028313 | 133.0711
250 | 482 | 0.002788 | 131.036
251 | 483.8 | 0.0027455 | 129.0385
252 | 485.6 | 0.0027038 | 127.0786
253 | 487.4 | 0.0026629 | 125.1563
254 | 489.2 | 0.0026228 | 123.2716
255 | 491 | 0.0025834 | 121.4198
256 | 492.8 | 0.0025448 | 119.6056
257 | 494.6 | 0.0025069 | 117.8243
258 | 496.4 | 0.0024697 | 116.0759
259 | 498.2 | 0.0024331 | 114.3557
260 | 500 | 0.0023973 | 112.6731
261 | 501.8 | 0.0023621 | 111.0187
262 | 503.6 | 0.0023275 | 109.3925
263 | 505.4 | 0.0022936 | 107.7992
264 | 507.2 | 0.0022603 | 106.2341
265 | 509 | 0.0022276 | 104.6972
266 | 510.8 | 0.0021955 | 103.1885
267 | 512.6 | 0.0021639 | 101.7033
268 | 514.4 | 0.002133 | 100.251
269 | 516.2 | 0.0021025 | 98.8175
270 | 518 | 0.0020727 | 97.4169
271 | 519.8 | 0.0020433 | 96.0351
272 | 521.6 | 0.0020145 | 94.6815
273 | 523.4 | 0.0019862 | 93.3514
274 | 525.2 | 0.0019583 | 92.0401
275 | 527 | 0.001931 | 90.757
276 | 528.8 | 0.0019041 | 89.4927
277 | 530.6 | 0.0018777 | 88.2519
278 | 532.4 | 0.0018518 | 87.0346
279 | 534.2 | 0.0018263 | 85.8361
280 | 536 | 0.0018013 | 84.6611
281 | 537.8 | 0.0017766 | 83.5002
282 | 539.6 | 0.0017524 | 82.3628
283 | 541.4 | 0.0017287 | 81.2489
284 | 543.2 | 0.0017053 | 80.1491
285 | 545 | 0.0016823 | 79.0681
286 | 546.8 | 0.0016597 | 78.0059
287 | 548.6 | 0.0016375 | 76.9625
288 | 550.4 | 0.0016156 | 75.9332
289 | 552.2 | 0.0015941 | 74.9227
290 | 554 | 0.001573 | 73.931
291 | 555.8 | 0.0015523 | 72.9581
292 | 557.6 | 0.0015318 | 71.9946
293 | 559.4 | 0.0015117 | 71.0499
294 | 561.2 | 0.001492 | 70.124
295 | 563 | 0.0014725 | 69.2075
296 | 564.8 | 0.0014534 | 68.3098
297 | 566.6 | 0.0014346 | 67.4262
298 | 568.4 | 0.0014161 | 66.5567
299 | 570.2 | 0.0013979 | 65.7013
300 | 572 | 0.00138 | 64.86