## Curve
EI Sensor Technologies
Resistance Versus Temperature Table
P/N ELQM30F333 Revision “0”
Resistance @ +25°C = 33,000 Ω
Temperature | Temperature | Resistance Ratio | Resistance
(°C) | (°F) | (R@x°C/R@+25°C) | (Ω Nominal)
-55 | -67 | 95.964 | 3166812
-54 | -65.2 | 89.1579 | 2942210.7
-53 | -63.4 | 82.8783 | 2734983.9
-52 | -61.6 | 77.0814 | 2543686.2
-51 | -59.8 | 71.7271 | 2366994.3
-50 | -58 | 66.779 | 2203707
-49 | -56.2 | 62.2034 | 2052712.2
-48 | -54.4 | 57.9704 | 1913023.2
-47 | -52.6 | 54.0522 | 1783722.6
-46 | -50.8 | 50.4235 | 1663975.5
-45 | -49 | 47.0614 | 1553026.2
-44 | -47.2 | 43.9446 | 1450171.8
-43 | -45.4 | 41.0538 | 1354775.4
-42 | -43.6 | 38.3713 | 1266252.9
-41 | -41.8 | 35.8808 | 1184066.4
-40 | -40 | 33.5676 | 1107730.8
-39 | -38.2 | 31.418 | 1036794
-38 | -36.4 | 29.4194 | 970840.2
-37 | -34.6 | 27.5603 | 909489.9
-36 | -32.8 | 25.8303 | 852399.9
-35 | -31 | 24.2196 | 799246.8
-34 | -29.2 | 22.7193 | 749736.9
-33 | -27.4 | 21.3212 | 703599.6
-32 | -25.6 | 20.0177 | 660584.1
-31 | -23.8 | 18.802 | 620466
-30 | -22 | 17.6675 | 583027.5
-29 | -20.2 | 16.6084 | 548077.2
-28 | -18.4 | 15.6193 | 515436.9
-27 | -16.6 | 14.6952 | 484941.6
-26 | -14.8 | 13.8314 | 456436.2
-25 | -13 | 13.0235 | 429775.5
-24 | -11.2 | 12.2678 | 404837.4
-23 | -9.4 | 11.5605 | 381496.5
-22 | -7.6 | 10.8983 | 359643.9
-21 | -5.8 | 10.278 | 339174
-20 | -4 | 9.6967 | 319991.1
-19 | -2.2 | 9.1518 | 302009.4
-18 | -0.4 | 8.6408 | 285146.4
-17 | 1.4 | 8.1614 | 269326.2
-16 | 3.2 | 7.7115 | 254479.5
-15 | 5 | 7.289 | 240537
-14 | 6.8 | 6.8922 | 227442.6
-13 | 8.6 | 6.5194 | 215140.2
-12 | 10.4 | 6.1689 | 203573.7
-11 | 12.2 | 5.8394 | 192700.2
-10 | 14 | 5.5294 | 182470.2
-9 | 15.8 | 5.2377 | 172844.1
-8 | 17.6 | 4.9631 | 163782.3
-7 | 19.4 | 4.7045 | 155248.5
-6 | 21.2 | 4.4609 | 147209.7
-5 | 23 | 4.2313 | 139632.9
-4 | 24.8 | 4.0149 | 132491.7
-3 | 26.6 | 3.8108 | 125756.4
-2 | 28.4 | 3.6183 | 119403.9
-1 | 30.2 | 3.4366 | 113407.8
0 | 32 | 3.2651 | 107748.3
1 | 33.8 | 3.10311 | 102402.63
2 | 35.6 | 2.95009 | 97352.97
3 | 37.4 | 2.80549 | 92581.17
4 | 39.2 | 2.66881 | 88070.73
5 | 41 | 2.53956 | 83805.48
6 | 42.8 | 2.41732 | 79771.56
7 | 44.6 | 2.30165 | 75954.45
8 | 46.4 | 2.19218 | 72341.94
9 | 48.2 | 2.08854 | 68921.82
10 | 50 | 1.99038 | 65682.54
11 | 51.8 | 1.89739 | 62613.87
12 | 53.6 | 1.80927 | 59705.91
13 | 55.4 | 1.72573 | 56949.09
14 | 57.2 | 1.64653 | 54335.49
15 | 59 | 1.5714 | 51856.2
16 | 60.8 | 1.50012 | 49503.96
17 | 62.6 | 1.43248 | 47271.84
18 | 64.4 | 1.36826 | 45152.58
19 | 66.2 | 1.30727 | 43139.91
20 | 68 | 1.24935 | 41228.55
21 | 69.8 | 1.19431 | 39412.23
22 | 71.6 | 1.142 | 37686
23 | 73.4 | 1.09227 | 36044.91
24 | 75.2 | 1.04498 | 34484.34
25 | 77 | 1 | 33000
26 | 78.8 | 0.9572 | 31587.6
27 | 80.6 | 0.91647 | 30243.51
28 | 82.4 | 0.87769 | 28963.77
29 | 84.2 | 0.84077 | 27745.41
30 | 86 | 0.8056 | 26584.8
31 | 87.8 | 0.77209 | 25478.97
32 | 89.6 | 0.74016 | 24425.28
33 | 91.4 | 0.70972 | 23420.76
34 | 93.2 | 0.68069 | 22462.77
35 | 95 | 0.65302 | 21549.66
36 | 96.8 | 0.62661 | 20678.13
37 | 98.6 | 0.60141 | 19846.53
38 | 100.4 | 0.57737 | 19053.21
39 | 102.2 | 0.55441 | 18295.53
40 | 104 | 0.53249 | 17572.17
41 | 105.8 | 0.51155 | 16881.15
42 | 107.6 | 0.49155 | 16221.15
43 | 109.4 | 0.47243 | 15590.19
44 | 111.2 | 0.45416 | 14987.28
45 | 113 | 0.43669 | 14410.77
46 | 114.8 | 0.41999 | 13859.67
47 | 116.6 | 0.40401 | 13332.33
48 | 118.4 | 0.38873 | 12828.09
49 | 120.2 | 0.3741 | 12345.3
50 | 122 | 0.3601 | 11883.3
51 | 123.8 | 0.3467 | 11441.1
52 | 125.6 | 0.33386 | 11017.38
53 | 127.4 | 0.32157 | 10611.81
54 | 129.2 | 0.30979 | 10223.07
55 | 131 | 0.29851 | 9850.83
56 | 132.8 | 0.2877 | 9494.1
57 | 134.6 | 0.27733 | 9151.89
58 | 136.4 | 0.26739 | 8823.87
59 | 138.2 | 0.25786 | 8509.38
60 | 140 | 0.24871 | 8207.43
61 | 141.8 | 0.23994 | 7918.02
62 | 143.6 | 0.23152 | 7640.16
63 | 145.4 | 0.22344 | 7373.52
64 | 147.2 | 0.21568 | 7117.44
65 | 149 | 0.20823 | 6871.59
66 | 150.8 | 0.20108 | 6635.64
67 | 152.6 | 0.19421 | 6408.93
68 | 154.4 | 0.18761 | 6191.13
69 | 156.2 | 0.18126 | 5981.58
70 | 158 | 0.17516 | 5780.28
71 | 159.8 | 0.1693 | 5586.9
72 | 161.6 | 0.16366 | 5400.78
73 | 163.4 | 0.15824 | 5221.92
74 | 165.2 | 0.15303 | 5049.99
75 | 167 | 0.14801 | 4884.33
76 | 168.8 | 0.143198 | 4725.534
77 | 170.6 | 0.138564 | 4572.612
78 | 172.4 | 0.134102 | 4425.366
79 | 174.2 | 0.129803 | 4283.499
80 | 176 | 0.125663 | 4146.879
81 | 177.8 | 0.121673 | 4015.209
82 | 179.6 | 0.117829 | 3888.357
83 | 181.4 | 0.114124 | 3766.092
84 | 183.2 | 0.110552 | 3648.216
85 | 185 | 0.107109 | 3534.597
86 | 186.8 | 0.103789 | 3425.037
87 | 188.6 | 0.100588 | 3319.404
88 | 190.4 | 0.0975 | 3217.5
89 | 192.2 | 0.094522 | 3119.226
90 | 194 | 0.091648 | 3024.384
91 | 195.8 | 0.088876 | 2932.908
92 | 197.6 | 0.0862 | 2844.6
93 | 199.4 | 0.083618 | 2759.394
94 | 201.2 | 0.081125 | 2677.125
95 | 203 | 0.078718 | 2597.694
96 | 204.8 | 0.076394 | 2521.002
97 | 206.6 | 0.07415 | 2446.95
98 | 208.4 | 0.071982 | 2375.406
99 | 210.2 | 0.069888 | 2306.304
100 | 212 | 0.067865 | 2239.545
101 | 213.8 | 0.06591 | 2175.03
102 | 215.6 | 0.064021 | 2112.693
103 | 217.4 | 0.062194 | 2052.402
104 | 219.2 | 0.060429 | 1994.157
105 | 221 | 0.058722 | 1937.826
106 | 222.8 | 0.057071 | 1883.343
107 | 224.6 | 0.055475 | 1830.675
108 | 226.4 | 0.053931 | 1779.723
109 | 228.2 | 0.052438 | 1730.454
110 | 230 | 0.050992 | 1682.736
111 | 231.8 | 0.049594 | 1636.602
112 | 233.6 | 0.048241 | 1591.953
113 | 235.4 | 0.046931 | 1548.723
114 | 237.2 | 0.045662 | 1506.846
115 | 239 | 0.044435 | 1466.355
116 | 240.8 | 0.043246 | 1427.118
117 | 242.6 | 0.042094 | 1389.102
118 | 244.4 | 0.040979 | 1352.307
119 | 246.2 | 0.039899 | 1316.667
120 | 248 | 0.038852 | 1282.116
121 | 249.8 | 0.037838 | 1248.654
122 | 251.6 | 0.036855 | 1216.215
123 | 253.4 | 0.035902 | 1184.766
124 | 255.2 | 0.034978 | 1154.274
125 | 257 | 0.034083 | 1124.739
126 | 258.8 | 0.033215 | 1096.095
127 | 260.6 | 0.032373 | 1068.309
128 | 262.4 | 0.031556 | 1041.348
129 | 264.2 | 0.030764 | 1015.212
130 | 266 | 0.029996 | 989.868
131 | 267.8 | 0.02925 | 965.25
132 | 269.6 | 0.028527 | 941.391
133 | 271.4 | 0.027824 | 918.192
134 | 273.2 | 0.027143 | 895.719
135 | 275 | 0.026481 | 873.873
136 | 276.8 | 0.025839 | 852.687
137 | 278.6 | 0.025215 | 832.095
138 | 280.4 | 0.02461 | 812.13
139 | 282.2 | 0.024021 | 792.693
140 | 284 | 0.02345 | 773.85
141 | 285.8 | 0.022895 | 755.535
142 | 287.6 | 0.022355 | 737.715
143 | 289.4 | 0.021831 | 720.423
144 | 291.2 | 0.021322 | 703.626
145 | 293 | 0.020827 | 687.291
146 | 294.8 | 0.020345 | 671.385
147 | 296.6 | 0.019878 | 655.974
148 | 298.4 | 0.019423 | 640.959
149 | 300.2 | 0.01898 | 626.34
150 | 302 | 0.01855 | 612.15
151 | 303.8 | 0.0181194 | 597.9402
152 | 305.6 | 0.017701 | 584.133
153 | 307.4 | 0.0172943 | 570.7119
154 | 309.2 | 0.0168991 | 557.6703
155 | 311 | 0.0165148 | 544.9884
156 | 312.8 | 0.0161412 | 532.6596
157 | 314.6 | 0.0157779 | 520.6707
158 | 316.4 | 0.0154246 | 509.0118
159 | 318.2 | 0.0150809 | 497.6697
160 | 320 | 0.0147465 | 486.6345
161 | 321.8 | 0.0144211 | 475.8963
162 | 323.6 | 0.0141045 | 465.4485
163 | 325.4 | 0.0137963 | 455.2779
164 | 327.2 | 0.0134964 | 445.3812
165 | 329 | 0.0132043 | 435.7419
166 | 330.8 | 0.01292 | 426.36
167 | 332.6 | 0.0126431 | 417.2223
168 | 334.4 | 0.0123734 | 408.3222
169 | 336.2 | 0.0121107 | 399.6531
170 | 338 | 0.0118548 | 391.2084
171 | 339.8 | 0.0116055 | 382.9815
172 | 341.6 | 0.0113625 | 374.9625
173 | 343.4 | 0.0111258 | 367.1514
174 | 345.2 | 0.010895 | 359.535
175 | 347 | 0.01067 | 352.11
176 | 348.8 | 0.0104507 | 344.8731
177 | 350.6 | 0.0102368 | 337.8144
178 | 352.4 | 0.0100283 | 330.9339
179 | 354.2 | 0.0098249 | 324.2217
180 | 356 | 0.0096265 | 317.6745
181 | 357.8 | 0.009433 | 311.289
182 | 359.6 | 0.0092442 | 305.0586
183 | 361.4 | 0.00906 | 298.98
184 | 363.2 | 0.0088803 | 293.0499
185 | 365 | 0.0087049 | 287.2617
186 | 366.8 | 0.0085336 | 281.6088
187 | 368.6 | 0.0083665 | 276.0945
188 | 370.4 | 0.0082033 | 270.7089
189 | 372.2 | 0.008044 | 265.452
190 | 374 | 0.0078885 | 260.3205
191 | 375.8 | 0.0077366 | 255.3078
192 | 377.6 | 0.0075882 | 250.4106
193 | 379.4 | 0.0074433 | 245.6289
194 | 381.2 | 0.0073018 | 240.9594
195 | 383 | 0.0071635 | 236.3955
196 | 384.8 | 0.0070284 | 231.9372
197 | 386.6 | 0.0068964 | 227.5812
198 | 388.4 | 0.0067673 | 223.3209
199 | 390.2 | 0.0066412 | 219.1596
200 | 392 | 0.006518 | 215.094
201 | 393.8 | 0.0063975 | 211.1175
202 | 395.6 | 0.0062798 | 207.2334
203 | 397.4 | 0.0061646 | 203.4318
204 | 399.2 | 0.006052 | 199.716
205 | 401 | 0.0059419 | 196.0827
206 | 402.8 | 0.0058342 | 192.5286
207 | 404.6 | 0.0057289 | 189.0537
208 | 406.4 | 0.0056259 | 185.6547
209 | 408.2 | 0.0055252 | 182.3316
210 | 410 | 0.0054266 | 179.0778
211 | 411.8 | 0.0053302 | 175.8966
212 | 413.6 | 0.0052358 | 172.7814
213 | 415.4 | 0.0051434 | 169.7322
214 | 417.2 | 0.0050531 | 166.7523
215 | 419 | 0.0049646 | 163.8318
216 | 420.8 | 0.004878 | 160.974
217 | 422.6 | 0.0047933 | 158.1789
218 | 424.4 | 0.0047103 | 155.4399
219 | 426.2 | 0.0046291 | 152.7603
220 | 428 | 0.0045496 | 150.1368