## Curve
EI Sensor Technologies
Resistance Versus Temperature Table
P/N ELQM30J204 Revision “0”
Resistance @ +25°C = 200,000 Ω
Temperature | Temperature | Resistance Ratio | Resistance
(°C) | (°F) | (R@x°C/R@+25°C) | (Ω Nominal)
-55 | -67 | 95.964 | 19192800
-54 | -65.2 | 89.1579 | 17831580
-53 | -63.4 | 82.8783 | 16575660
-52 | -61.6 | 77.0814 | 15416280
-51 | -59.8 | 71.7271 | 14345420
-50 | -58 | 66.779 | 13355800
-49 | -56.2 | 62.2034 | 12440680
-48 | -54.4 | 57.9704 | 11594080
-47 | -52.6 | 54.0522 | 10810440
-46 | -50.8 | 50.4235 | 10084700
-45 | -49 | 47.0614 | 9412280
-44 | -47.2 | 43.9446 | 8788920
-43 | -45.4 | 41.0538 | 8210760
-42 | -43.6 | 38.3713 | 7674260
-41 | -41.8 | 35.8808 | 7176160
-40 | -40 | 33.5676 | 6713520
-39 | -38.2 | 31.418 | 6283600
-38 | -36.4 | 29.4194 | 5883880
-37 | -34.6 | 27.5603 | 5512060
-36 | -32.8 | 25.8303 | 5166060
-35 | -31 | 24.2196 | 4843920
-34 | -29.2 | 22.7193 | 4543860
-33 | -27.4 | 21.3212 | 4264240
-32 | -25.6 | 20.0177 | 4003540
-31 | -23.8 | 18.802 | 3760400
-30 | -22 | 17.6675 | 3533500
-29 | -20.2 | 16.6084 | 3321680
-28 | -18.4 | 15.6193 | 3123860
-27 | -16.6 | 14.6952 | 2939040
-26 | -14.8 | 13.8314 | 2766280
-25 | -13 | 13.0235 | 2604700
-24 | -11.2 | 12.2678 | 2453560
-23 | -9.4 | 11.5605 | 2312100
-22 | -7.6 | 10.8983 | 2179660
-21 | -5.8 | 10.278 | 2055600
-20 | -4 | 9.6967 | 1939340
-19 | -2.2 | 9.1518 | 1830360
-18 | -0.4 | 8.6408 | 1728160
-17 | 1.4 | 8.1614 | 1632280
-16 | 3.2 | 7.7115 | 1542300
-15 | 5 | 7.289 | 1457800
-14 | 6.8 | 6.8922 | 1378440
-13 | 8.6 | 6.5194 | 1303880
-12 | 10.4 | 6.1689 | 1233780
-11 | 12.2 | 5.8394 | 1167880
-10 | 14 | 5.5294 | 1105880
-9 | 15.8 | 5.2377 | 1047540
-8 | 17.6 | 4.9631 | 992620
-7 | 19.4 | 4.7045 | 940900
-6 | 21.2 | 4.4609 | 892180
-5 | 23 | 4.2313 | 846260
-4 | 24.8 | 4.0149 | 802980
-3 | 26.6 | 3.8108 | 762160
-2 | 28.4 | 3.6183 | 723660
-1 | 30.2 | 3.4366 | 687320
0 | 32 | 3.2651 | 653020
1 | 33.8 | 3.10311 | 620622
2 | 35.6 | 2.95009 | 590018
3 | 37.4 | 2.80549 | 561098
4 | 39.2 | 2.66881 | 533762
5 | 41 | 2.53956 | 507912
6 | 42.8 | 2.41732 | 483464
7 | 44.6 | 2.30165 | 460330
8 | 46.4 | 2.19218 | 438436
9 | 48.2 | 2.08854 | 417708
10 | 50 | 1.99038 | 398076
11 | 51.8 | 1.89739 | 379478
12 | 53.6 | 1.80927 | 361854
13 | 55.4 | 1.72573 | 345146
14 | 57.2 | 1.64653 | 329306
15 | 59 | 1.5714 | 314280
16 | 60.8 | 1.50012 | 300024
17 | 62.6 | 1.43248 | 286496
18 | 64.4 | 1.36826 | 273652
19 | 66.2 | 1.30727 | 261454
20 | 68 | 1.24935 | 249870
21 | 69.8 | 1.19431 | 238862
22 | 71.6 | 1.142 | 228400
23 | 73.4 | 1.09227 | 218454
24 | 75.2 | 1.04498 | 208996
25 | 77 | 1 | 200000
26 | 78.8 | 0.9572 | 191440
27 | 80.6 | 0.91647 | 183294
28 | 82.4 | 0.87769 | 175538
29 | 84.2 | 0.84077 | 168154
30 | 86 | 0.8056 | 161120
31 | 87.8 | 0.77209 | 154418
32 | 89.6 | 0.74016 | 148032
33 | 91.4 | 0.70972 | 141944
34 | 93.2 | 0.68069 | 136138
35 | 95 | 0.65302 | 130604
36 | 96.8 | 0.62661 | 125322
37 | 98.6 | 0.60141 | 120282
38 | 100.4 | 0.57737 | 115474
39 | 102.2 | 0.55441 | 110882
40 | 104 | 0.53249 | 106498
41 | 105.8 | 0.51155 | 102310
42 | 107.6 | 0.49155 | 98310
43 | 109.4 | 0.47243 | 94486
44 | 111.2 | 0.45416 | 90832
45 | 113 | 0.43669 | 87338
46 | 114.8 | 0.41999 | 83998
47 | 116.6 | 0.40401 | 80802
48 | 118.4 | 0.38873 | 77746
49 | 120.2 | 0.3741 | 74820
50 | 122 | 0.3601 | 72020
51 | 123.8 | 0.3467 | 69340
52 | 125.6 | 0.33386 | 66772
53 | 127.4 | 0.32157 | 64314
54 | 129.2 | 0.30979 | 61958
55 | 131 | 0.29851 | 59702
56 | 132.8 | 0.2877 | 57540
57 | 134.6 | 0.27733 | 55466
58 | 136.4 | 0.26739 | 53478
59 | 138.2 | 0.25786 | 51572
60 | 140 | 0.24871 | 49742
61 | 141.8 | 0.23994 | 47988
62 | 143.6 | 0.23152 | 46304
63 | 145.4 | 0.22344 | 44688
64 | 147.2 | 0.21568 | 43136
65 | 149 | 0.20823 | 41646
66 | 150.8 | 0.20108 | 40216
67 | 152.6 | 0.19421 | 38842
68 | 154.4 | 0.18761 | 37522
69 | 156.2 | 0.18126 | 36252
70 | 158 | 0.17516 | 35032
71 | 159.8 | 0.1693 | 33860
72 | 161.6 | 0.16366 | 32732
73 | 163.4 | 0.15824 | 31648
74 | 165.2 | 0.15303 | 30606
75 | 167 | 0.14801 | 29602
76 | 168.8 | 0.143198 | 28639.6
77 | 170.6 | 0.138564 | 27712.8
78 | 172.4 | 0.134102 | 26820.4
79 | 174.2 | 0.129803 | 25960.6
80 | 176 | 0.125663 | 25132.6
81 | 177.8 | 0.121673 | 24334.6
82 | 179.6 | 0.117829 | 23565.8
83 | 181.4 | 0.114124 | 22824.8
84 | 183.2 | 0.110552 | 22110.4
85 | 185 | 0.107109 | 21421.8
86 | 186.8 | 0.103789 | 20757.8
87 | 188.6 | 0.100588 | 20117.6
88 | 190.4 | 0.0975 | 19500
89 | 192.2 | 0.094522 | 18904.4
90 | 194 | 0.091648 | 18329.6
91 | 195.8 | 0.088876 | 17775.2
92 | 197.6 | 0.0862 | 17240
93 | 199.4 | 0.083618 | 16723.6
94 | 201.2 | 0.081125 | 16225
95 | 203 | 0.078718 | 15743.6
96 | 204.8 | 0.076394 | 15278.8
97 | 206.6 | 0.07415 | 14830
98 | 208.4 | 0.071982 | 14396.4
99 | 210.2 | 0.069888 | 13977.6
100 | 212 | 0.067865 | 13573
101 | 213.8 | 0.06591 | 13182
102 | 215.6 | 0.064021 | 12804.2
103 | 217.4 | 0.062194 | 12438.8
104 | 219.2 | 0.060429 | 12085.8
105 | 221 | 0.058722 | 11744.4
106 | 222.8 | 0.057071 | 11414.2
107 | 224.6 | 0.055475 | 11095
108 | 226.4 | 0.053931 | 10786.2
109 | 228.2 | 0.052438 | 10487.6
110 | 230 | 0.050992 | 10198.4
111 | 231.8 | 0.049594 | 9918.8
112 | 233.6 | 0.048241 | 9648.2
113 | 235.4 | 0.046931 | 9386.2
114 | 237.2 | 0.045662 | 9132.4
115 | 239 | 0.044435 | 8887
116 | 240.8 | 0.043246 | 8649.2
117 | 242.6 | 0.042094 | 8418.8
118 | 244.4 | 0.040979 | 8195.8
119 | 246.2 | 0.039899 | 7979.8
120 | 248 | 0.038852 | 7770.4
121 | 249.8 | 0.037838 | 7567.6
122 | 251.6 | 0.036855 | 7371
123 | 253.4 | 0.035902 | 7180.4
124 | 255.2 | 0.034978 | 6995.6
125 | 257 | 0.034083 | 6816.6
126 | 258.8 | 0.033215 | 6643
127 | 260.6 | 0.032373 | 6474.6
128 | 262.4 | 0.031556 | 6311.2
129 | 264.2 | 0.030764 | 6152.8
130 | 266 | 0.029996 | 5999.2
131 | 267.8 | 0.02925 | 5850
132 | 269.6 | 0.028527 | 5705.4
133 | 271.4 | 0.027824 | 5564.8
134 | 273.2 | 0.027143 | 5428.6
135 | 275 | 0.026481 | 5296.2
136 | 276.8 | 0.025839 | 5167.8
137 | 278.6 | 0.025215 | 5043
138 | 280.4 | 0.02461 | 4922
139 | 282.2 | 0.024021 | 4804.2
140 | 284 | 0.02345 | 4690
141 | 285.8 | 0.022895 | 4579
142 | 287.6 | 0.022355 | 4471
143 | 289.4 | 0.021831 | 4366.2
144 | 291.2 | 0.021322 | 4264.4
145 | 293 | 0.020827 | 4165.4
146 | 294.8 | 0.020345 | 4069
147 | 296.6 | 0.019878 | 3975.6
148 | 298.4 | 0.019423 | 3884.6
149 | 300.2 | 0.01898 | 3796
150 | 302 | 0.01855 | 3710
151 | 303.8 | 0.0181194 | 3623.88
152 | 305.6 | 0.017701 | 3540.2
153 | 307.4 | 0.0172943 | 3458.86
154 | 309.2 | 0.0168991 | 3379.82
155 | 311 | 0.0165148 | 3302.96
156 | 312.8 | 0.0161412 | 3228.24
157 | 314.6 | 0.0157779 | 3155.58
158 | 316.4 | 0.0154246 | 3084.92
159 | 318.2 | 0.0150809 | 3016.18
160 | 320 | 0.0147465 | 2949.3
161 | 321.8 | 0.0144211 | 2884.22
162 | 323.6 | 0.0141045 | 2820.9
163 | 325.4 | 0.0137963 | 2759.26
164 | 327.2 | 0.0134964 | 2699.28
165 | 329 | 0.0132043 | 2640.86
166 | 330.8 | 0.01292 | 2584
167 | 332.6 | 0.0126431 | 2528.62
168 | 334.4 | 0.0123734 | 2474.68
169 | 336.2 | 0.0121107 | 2422.14
170 | 338 | 0.0118548 | 2370.96
171 | 339.8 | 0.0116055 | 2321.1
172 | 341.6 | 0.0113625 | 2272.5
173 | 343.4 | 0.0111258 | 2225.16
174 | 345.2 | 0.010895 | 2179
175 | 347 | 0.01067 | 2134
176 | 348.8 | 0.0104507 | 2090.14
177 | 350.6 | 0.0102368 | 2047.36
178 | 352.4 | 0.0100283 | 2005.66
179 | 354.2 | 0.0098249 | 1964.98
180 | 356 | 0.0096265 | 1925.3
181 | 357.8 | 0.009433 | 1886.6
182 | 359.6 | 0.0092442 | 1848.84
183 | 361.4 | 0.00906 | 1812
184 | 363.2 | 0.0088803 | 1776.06
185 | 365 | 0.0087049 | 1740.98
186 | 366.8 | 0.0085336 | 1706.72
187 | 368.6 | 0.0083665 | 1673.3
188 | 370.4 | 0.0082033 | 1640.66
189 | 372.2 | 0.008044 | 1608.8
190 | 374 | 0.0078885 | 1577.7
191 | 375.8 | 0.0077366 | 1547.32
192 | 377.6 | 0.0075882 | 1517.64
193 | 379.4 | 0.0074433 | 1488.66
194 | 381.2 | 0.0073018 | 1460.36
195 | 383 | 0.0071635 | 1432.7
196 | 384.8 | 0.0070284 | 1405.68
197 | 386.6 | 0.0068964 | 1379.28
198 | 388.4 | 0.0067673 | 1353.46
199 | 390.2 | 0.0066412 | 1328.24
200 | 392 | 0.006518 | 1303.6
201 | 393.8 | 0.0063975 | 1279.5
202 | 395.6 | 0.0062798 | 1255.96
203 | 397.4 | 0.0061646 | 1232.92
204 | 399.2 | 0.006052 | 1210.4
205 | 401 | 0.0059419 | 1188.38
206 | 402.8 | 0.0058342 | 1166.84
207 | 404.6 | 0.0057289 | 1145.78
208 | 406.4 | 0.0056259 | 1125.18
209 | 408.2 | 0.0055252 | 1105.04
210 | 410 | 0.0054266 | 1085.32
211 | 411.8 | 0.0053302 | 1066.04
212 | 413.6 | 0.0052358 | 1047.16
213 | 415.4 | 0.0051434 | 1028.68
214 | 417.2 | 0.0050531 | 1010.62
215 | 419 | 0.0049646 | 992.92
216 | 420.8 | 0.004878 | 975.6
217 | 422.6 | 0.0047933 | 958.66
218 | 424.4 | 0.0047103 | 942.06
219 | 426.2 | 0.0046291 | 925.82
220 | 428 | 0.0045496 | 909.92