## Curve
EI Sensor Technologies
Resistance Versus Temperature Table
P/N ERTD8B101B50 Revision “0”
Resistance @ 0°C = 100 Ω
Temperature | Temperature | Resistance
(°C) | (°F) | (Ω Nominal)
-60 | -76 | 75.179
-59 | -74.2 | 75.566
-58 | -72.4 | 75.954
-57 | -70.6 | 76.343
-56 | -68.8 | 76.733
-55 | -67 | 77.123
-54 | -65.2 | 77.514
-53 | -63.4 | 77.907
-52 | -61.6 | 78.3
-51 | -59.8 | 78.694
-50 | -58 | 79.088
-49 | -56.2 | 79.484
-48 | -54.4 | 79.88
-47 | -52.6 | 80.278
-46 | -50.8 | 80.676
-45 | -49 | 81.075
-44 | -47.2 | 81.475
-43 | -45.4 | 81.876
-42 | -43.6 | 82.278
-41 | -41.8 | 82.68
-40 | -40 | 83.084
-39 | -38.2 | 83.488
-38 | -36.4 | 83.894
-37 | -34.6 | 84.3
-36 | -32.8 | 84.707
-35 | -31 | 85.115
-34 | -29.2 | 85.524
-33 | -27.4 | 85.934
-32 | -25.6 | 86.345
-31 | -23.8 | 86.757
-30 | -22 | 87.169
-29 | -20.2 | 87.583
-28 | -18.4 | 87.998
-27 | -16.6 | 88.413
-26 | -14.8 | 88.83
-25 | -13 | 89.247
-24 | -11.2 | 89.665
-23 | -9.4 | 90.085
-22 | -7.6 | 90.505
-21 | -5.8 | 90.926
-20 | -4 | 91.348
-19 | -2.2 | 91.772
-18 | -0.4 | 92.196
-17 | 1.4 | 92.621
-16 | 3.2 | 93.047
-15 | 5 | 93.474
-14 | 6.8 | 93.902
-13 | 8.6 | 94.331
-12 | 10.4 | 94.761
-11 | 12.2 | 95.192
-10 | 14 | 95.624
-9 | 15.8 | 96.057
-8 | 17.6 | 96.491
-7 | 19.4 | 96.926
-6 | 21.2 | 97.362
-5 | 23 | 97.799
-4 | 24.8 | 98.237
-3 | 26.6 | 98.677
-2 | 28.4 | 99.117
-1 | 30.2 | 99.558
0 | 32 | 100
1 | 33.8 | 100.443
2 | 35.6 | 100.888
3 | 37.4 | 101.333
4 | 39.2 | 101.779
5 | 41 | 102.227
6 | 42.8 | 102.675
7 | 44.6 | 103.124
8 | 46.4 | 103.575
9 | 48.2 | 104.027
10 | 50 | 104.479
11 | 51.8 | 104.933
12 | 53.6 | 105.388
13 | 55.4 | 105.844
14 | 57.2 | 106.3
15 | 59 | 106.759
16 | 60.8 | 107.218
17 | 62.6 | 107.678
18 | 64.4 | 108.139
19 | 66.2 | 108.602
20 | 68 | 109.065
21 | 69.8 | 109.53
22 | 71.6 | 109.996
23 | 73.4 | 110.463
24 | 75.2 | 110.93
25 | 77 | 111.4
26 | 78.8 | 111.87
27 | 80.6 | 112.341
28 | 82.4 | 112.813
29 | 84.2 | 113.287
30 | 86 | 113.762
31 | 87.8 | 114.237
32 | 89.6 | 114.714
33 | 91.4 | 115.192
34 | 93.2 | 115.672
35 | 95 | 116.152
36 | 96.8 | 116.634
37 | 98.6 | 117.116
38 | 100.4 | 117.6
39 | 102.2 | 118.085
40 | 104 | 118.571
41 | 105.8 | 119.059
42 | 107.6 | 119.547
43 | 109.4 | 120.037
44 | 111.2 | 120.528
45 | 113 | 121.02
46 | 114.8 | 121.513
47 | 116.6 | 122.007
48 | 118.4 | 122.503
49 | 120.2 | 123
50 | 122 | 123.498
51 | 123.8 | 123.997
52 | 125.6 | 124.497
53 | 127.4 | 124.999
54 | 129.2 | 125.502
55 | 131 | 126.006
56 | 132.8 | 126.511
57 | 134.6 | 127.018
58 | 136.4 | 127.524
59 | 138.2 | 128.034
60 | 140 | 128.545
61 | 141.8 | 129.056
62 | 143.6 | 129.569
63 | 145.4 | 130.083
64 | 147.2 | 130.598
65 | 149 | 131.114
66 | 150.8 | 131.632
67 | 152.6 | 132.151
68 | 154.4 | 132.671
69 | 156.2 | 133.192
70 | 158 | 133.715
71 | 159.8 | 134.239
72 | 161.6 | 134.764
73 | 163.4 | 135.291
74 | 165.2 | 135.818
75 | 167 | 136.347
76 | 168.8 | 136.878
77 | 170.6 | 137.409
78 | 172.4 | 137.942
79 | 174.2 | 138.477
80 | 176 | 139.012
81 | 177.8 | 139.549
82 | 179.6 | 140.087
83 | 181.4 | 140.626
84 | 183.2 | 141.167
85 | 185 | 141.709
86 | 186.8 | 142.253
87 | 188.6 | 142.797
88 | 190.4 | 143.343
89 | 192.2 | 143.891
90 | 194 | 144.44
91 | 195.8 | 144.99
92 | 197.6 | 145.541
93 | 199.4 | 146.094
94 | 201.2 | 146.648
95 | 203 | 147.203
96 | 204.8 | 147.76
97 | 206.6 | 148.318
98 | 208.4 | 148.877
99 | 210.2 | 149.438
100 | 212 | 150.001
101 | 213.8 | 150.564
102 | 215.6 | 151.129
103 | 217.4 | 151.695
104 | 219.2 | 152.263
105 | 221 | 152.832
106 | 222.8 | 153.403
107 | 224.6 | 153.975
108 | 226.4 | 154.548
109 | 228.2 | 155.122
110 | 230 | 155.699
111 | 231.8 | 156.276
112 | 233.6 | 156.855
113 | 235.4 | 157.435
114 | 237.2 | 158.017
115 | 239 | 158.6
116 | 240.8 | 159.184
117 | 242.6 | 159.77
118 | 244.4 | 160.358
119 | 246.2 | 160.947
120 | 248 | 161.537
121 | 249.8 | 162.128
122 | 251.6 | 162.722
123 | 253.4 | 163.316
124 | 255.2 | 163.912
125 | 257 | 164.51
126 | 258.8 | 165.109
127 | 260.6 | 165.709
128 | 262.4 | 166.311
129 | 264.2 | 166.914
130 | 266 | 167.519
131 | 267.8 | 168.125
132 | 269.6 | 168.733
133 | 271.4 | 169.342
134 | 273.2 | 169.953
135 | 275 | 170.565
136 | 276.8 | 171.178
137 | 278.6 | 171.793
138 | 280.4 | 172.41
139 | 282.2 | 173.028
140 | 284 | 173.648
141 | 285.8 | 174.269
142 | 287.6 | 174.891
143 | 289.4 | 175.516
144 | 291.2 | 176.141
145 | 293 | 176.768
146 | 294.8 | 177.397
147 | 296.6 | 178.027
148 | 298.4 | 178.659
149 | 300.2 | 179.292
150 | 302 | 179.927
151 | 303.8 | 180.563
152 | 305.6 | 181.201
153 | 307.4 | 181.841
154 | 309.2 | 182.482
155 | 311 | 183.124
156 | 312.8 | 183.768
157 | 314.6 | 184.414
158 | 316.4 | 185.061
159 | 318.2 | 185.71
160 | 320 | 186.36
161 | 321.8 | 187.012
162 | 323.6 | 187.665
163 | 325.4 | 188.32
164 | 327.2 | 188.977
165 | 329 | 189.635
166 | 330.8 | 190.295
167 | 332.6 | 190.956
168 | 334.4 | 191.619
169 | 336.2 | 192.284
170 | 338 | 192.95
171 | 339.8 | 193.618
172 | 341.6 | 194.287
173 | 343.4 | 194.958
174 | 345.2 | 195.631
175 | 347 | 196.305
176 | 348.8 | 196.981
177 | 350.6 | 197.658
178 | 352.4 | 198.337
179 | 354.2 | 199.018
180 | 356 | 199.701
181 | 357.8 | 200.384
182 | 359.6 | 201.07
183 | 361.4 | 201.757
184 | 363.2 | 202.446
185 | 365 | 203.137
186 | 366.8 | 203.829
187 | 368.6 | 204.523
188 | 370.4 | 205.219
189 | 372.2 | 205.916
190 | 374 | 206.615
191 | 375.8 | 207.315
192 | 377.6 | 208.018
193 | 379.4 | 208.721
194 | 381.2 | 209.427
195 | 383 | 210.134
196 | 384.8 | 210.843
197 | 386.6 | 211.554
198 | 388.4 | 212.266
199 | 390.2 | 212.98
200 | 392 | 213.696
201 | 393.8 | 214.414
202 | 395.6 | 215.133
203 | 397.4 | 215.854
204 | 399.2 | 216.576
205 | 401 | 217.3
206 | 402.8 | 218.026
207 | 404.6 | 218.754
208 | 406.4 | 219.484
209 | 408.2 | 220.215
210 | 410 | 220.948
211 | 411.8 | 221.683
212 | 413.6 | 222.419
213 | 415.4 | 223.157
214 | 417.2 | 223.897
215 | 419 | 224.639
216 | 420.8 | 225.382
217 | 422.6 | 226.127
218 | 424.4 | 226.874
219 | 426.2 | 227.623
220 | 428 | 228.373
221 | 429.8 | 229.126
222 | 431.6 | 229.88
223 | 433.4 | 230.636
224 | 435.2 | 231.393
225 | 437 | 232.152
226 | 438.8 | 232.914
227 | 440.6 | 233.677
228 | 442.4 | 234.441
229 | 444.2 | 235.208
230 | 446 | 235.976
231 | 447.8 | 236.746
232 | 449.6 | 237.518
233 | 451.4 | 238.292
234 | 453.2 | 239.068
235 | 455 | 239.845
236 | 456.8 | 240.624
237 | 458.6 | 241.405
238 | 460.4 | 242.188
239 | 462.2 | 242.973
240 | 464 | 243.759
241 | 465.8 | 244.548
242 | 467.6 | 245.338
243 | 469.4 | 246.13
244 | 471.2 | 246.924
245 | 473 | 247.72
246 | 474.8 | 248.517
247 | 476.6 | 249.317
248 | 478.4 | 250.118
249 | 480.2 | 250.922
250 | 482 | 251.727
251 | 483.8 | 252.534
252 | 485.6 | 253.342
253 | 487.4 | 254.153
254 | 489.2 | 254.966
255 | 491 | 255.78
256 | 492.8 | 256.597
257 | 494.6 | 257.415
258 | 496.4 | 258.235
259 | 498.2 | 259.057
260 | 500 | 259.881
261 | 501.8 | 260.707
262 | 503.6 | 261.535
263 | 505.4 | 262.364
264 | 507.2 | 263.196
265 | 509 | 264.029
266 | 510.8 | 264.865
267 | 512.6 | 265.702
268 | 514.4 | 266.541
269 | 516.2 | 267.383
270 | 518 | 268.226
271 | 519.8 | 269.071
272 | 521.6 | 269.918
273 | 523.4 | 270.767
274 | 525.2 | 271.618
275 | 527 | 272.471
276 | 528.8 | 273.326
277 | 530.6 | 274.183
278 | 532.4 | 275.041
279 | 534.2 | 275.902
280 | 536 | 276.765
281 | 537.8 | 277.629
282 | 539.6 | 278.496
283 | 541.4 | 279.365
284 | 543.2 | 280.235
285 | 545 | 281.108
286 | 546.8 | 281.982
287 | 548.6 | 282.859
288 | 550.4 | 283.738
289 | 552.2 | 284.618
290 | 554 | 285.501
291 | 555.8 | 286.385
292 | 557.6 | 287.272
293 | 559.4 | 288.161
294 | 561.2 | 289.051
295 | 563 | 289.944
296 | 564.8 | 290.839
297 | 566.6 | 291.735
298 | 568.4 | 292.634
299 | 570.2 | 293.535
300 | 572 | 294.438