## Curve
EI Sensor Technologies
Resistance Versus Temperature Table
P/N ETP10119 Revision “1”
Resistance @ +25°C = 10,000 Ω
Temperature | Temperature | Resistance Ratio | Resistance
(°C) | (°F) | (R@x°C/R@+25°C) | (Ω Nominal)
-50 | -58 | 32.719284 | 327192.84
-49 | -56.2 | 30.919548 | 309195.48
-48 | -54.4 | 29.22743 | 292274.3
-47 | -52.6 | 27.636065 | 276360.65
-46 | -50.8 | 26.139049 | 261390.49
-45 | -49 | 24.730406 | 247304.06
-44 | -47.2 | 23.404558 | 234045.58
-43 | -45.4 | 22.156297 | 221562.97
-42 | -43.6 | 20.980761 | 209807.61
-41 | -41.8 | 19.873409 | 198734.09
-40 | -40 | 18.83 | 188300
-39 | -38.2 | 17.83778 | 178377.8
-38 | -36.4 | 16.90349 | 169034.9
-37 | -34.6 | 16.02346 | 160234.6
-36 | -32.8 | 15.19422 | 151942.2
-35 | -31 | 14.41259 | 144125.9
-34 | -29.2 | 13.67557 | 136755.7
-33 | -27.4 | 12.98038 | 129803.8
-32 | -25.6 | 12.32442 | 123244.2
-31 | -23.8 | 11.70528 | 117052.8
-30 | -22 | 11.12069 | 111206.9
-29 | -20.2 | 10.56855 | 105685.5
-28 | -18.4 | 10.04688 | 100468.8
-27 | -16.6 | 9.55384 | 95538.4
-26 | -14.8 | 9.08771 | 90877.1
-25 | -13 | 8.6469 | 86469
-24 | -11.2 | 8.22988 | 82298.8
-23 | -9.4 | 7.83526 | 78352.6
-22 | -7.6 | 7.46171 | 74617.1
-21 | -5.8 | 7.10801 | 71080.1
-20 | -4 | 6.773 | 67730
-19 | -2.2 | 6.45559 | 64555.9
-18 | -0.4 | 6.15478 | 61547.8
-17 | 1.4 | 5.86961 | 58696.1
-16 | 3.2 | 5.59919 | 55991.9
-15 | 5 | 5.34268 | 53426.8
-14 | 6.8 | 5.09929 | 50992.9
-13 | 8.6 | 4.8683 | 48683
-12 | 10.4 | 4.649 | 46490
-11 | 12.2 | 4.44076 | 44407.6
-10 | 14 | 4.24294 | 42429.4
-9 | 15.8 | 4.05499 | 40549.9
-8 | 17.6 | 3.87637 | 38763.7
-7 | 19.4 | 3.70655 | 37065.5
-6 | 21.2 | 3.54507 | 35450.7
-5 | 23 | 3.39148 | 33914.8
-4 | 24.8 | 3.24534 | 32453.4
-3 | 26.6 | 3.10628 | 31062.8
-2 | 28.4 | 2.97389 | 29738.9
-1 | 30.2 | 2.84785 | 28478.5
0 | 32 | 2.7278 | 27278
1 | 33.8 | 2.61344 | 26134.4
2 | 35.6 | 2.50447 | 25044.7
3 | 37.4 | 2.4006 | 24006
4 | 39.2 | 2.30158 | 23015.8
5 | 41 | 2.20716 | 22071.6
6 | 42.8 | 2.1171 | 21171
7 | 44.6 | 2.03118 | 20311.8
8 | 46.4 | 1.94918 | 19491.8
9 | 48.2 | 1.87092 | 18709.2
10 | 50 | 1.7962 | 17962
11 | 51.8 | 1.72485 | 17248.5
12 | 53.6 | 1.65669 | 16566.9
13 | 55.4 | 1.59158 | 15915.8
14 | 57.2 | 1.52935 | 15293.5
15 | 59 | 1.46988 | 14698.8
16 | 60.8 | 1.41302 | 14130.2
17 | 62.6 | 1.35864 | 13586.4
18 | 64.4 | 1.30664 | 13066.4
19 | 66.2 | 1.25688 | 12568.8
20 | 68 | 1.20927 | 12092.7
21 | 69.8 | 1.16371 | 11637.1
22 | 71.6 | 1.12009 | 11200.9
23 | 73.4 | 1.07832 | 10783.2
24 | 75.2 | 1.03832 | 10383.2
25 | 77 | 1 | 10000
26 | 78.8 | 0.96333 | 9633.3
27 | 80.6 | 0.9282 | 9282
28 | 82.4 | 0.89452 | 8945.2
29 | 84.2 | 0.86223 | 8622.3
30 | 86 | 0.83128 | 8312.8
31 | 87.8 | 0.80159 | 8015.9
32 | 89.6 | 0.77311 | 7731.1
33 | 91.4 | 0.74579 | 7457.9
34 | 93.2 | 0.71957 | 7195.7
35 | 95 | 0.69441 | 6944.1
36 | 96.8 | 0.67025 | 6702.5
37 | 98.6 | 0.64705 | 6470.5
38 | 100.4 | 0.62477 | 6247.7
39 | 102.2 | 0.60337 | 6033.7
40 | 104 | 0.58281 | 5828.1
41 | 105.8 | 0.56305 | 5630.5
42 | 107.6 | 0.54406 | 5440.6
43 | 109.4 | 0.5258 | 5258
44 | 111.2 | 0.50825 | 5082.5
45 | 113 | 0.49137 | 4913.7
46 | 114.8 | 0.47513 | 4751.3
47 | 116.6 | 0.45951 | 4595.1
48 | 118.4 | 0.44449 | 4444.9
49 | 120.2 | 0.43002 | 4300.2
50 | 122 | 0.4161 | 4161
51 | 123.8 | 0.4027 | 4027
52 | 125.6 | 0.38979 | 3897.9
53 | 127.4 | 0.37736 | 3773.6
54 | 129.2 | 0.36539 | 3653.9
55 | 131 | 0.35385 | 3538.5
56 | 132.8 | 0.34274 | 3427.4
57 | 134.6 | 0.33203 | 3320.3
58 | 136.4 | 0.3217 | 3217
59 | 138.2 | 0.31175 | 3117.5
60 | 140 | 0.30215 | 3021.5
61 | 141.8 | 0.2929 | 2929
62 | 143.6 | 0.28397 | 2839.7
63 | 145.4 | 0.27536 | 2753.6
64 | 147.2 | 0.26705 | 2670.5
65 | 149 | 0.25903 | 2590.3
66 | 150.8 | 0.25129 | 2512.9
67 | 152.6 | 0.24381 | 2438.1
68 | 154.4 | 0.2366 | 2366
69 | 156.2 | 0.22963 | 2296.3
70 | 158 | 0.2229 | 2229
71 | 159.8 | 0.2164 | 2164
72 | 161.6 | 0.21012 | 2101.2
73 | 163.4 | 0.20406 | 2040.6
74 | 165.2 | 0.19819 | 1981.9
75 | 167 | 0.19253 | 1925.3
76 | 168.8 | 0.18705 | 1870.5
77 | 170.6 | 0.18175 | 1817.5
78 | 172.4 | 0.17663 | 1766.3
79 | 174.2 | 0.17167 | 1716.7
80 | 176 | 0.16688 | 1668.8
81 | 177.8 | 0.16224 | 1622.4
82 | 179.6 | 0.15776 | 1577.6
83 | 181.4 | 0.15342 | 1534.2
84 | 183.2 | 0.14922 | 1492.2
85 | 185 | 0.14515 | 1451.5
86 | 186.8 | 0.14121 | 1412.1
87 | 188.6 | 0.1374 | 1374
88 | 190.4 | 0.13371 | 1337.1
89 | 192.2 | 0.13013 | 1301.3
90 | 194 | 0.12667 | 1266.7
91 | 195.8 | 0.12331 | 1233.1
92 | 197.6 | 0.12006 | 1200.6
93 | 199.4 | 0.11691 | 1169.1
94 | 201.2 | 0.11386 | 1138.6
95 | 203 | 0.1109 | 1109
96 | 204.8 | 0.10803 | 1080.3
97 | 206.6 | 0.10524 | 1052.4
98 | 208.4 | 0.10255 | 1025.5
99 | 210.2 | 0.09993 | 999.3
100 | 212 | 0.09739 | 973.9
101 | 213.8 | 0.09493 | 949.3
102 | 215.6 | 0.09254 | 925.4
103 | 217.4 | 0.09022 | 902.2
104 | 219.2 | 0.08797 | 879.7
105 | 221 | 0.08579 | 857.9